## FD Chemical Compatibilty
| ELASTOMERS ( high to low performance ) | [15 empty] | Plastics |  | Key
[19 empty] | 1 | Excellent
[19 empty] | 2 | Good
[19 empty] | 3 | Questionable
| FFKM - Gumlast | FEPM | FKM | HNBR | FVMQ | EPDM | NBR | VMQ | CR | ACM | ECO | AEM | CSM | IIR | SBR | NR & IR | PTFE | PEEK | 4 | Not Recommended
Minimum Temperature °F | 5 | -13 | -40 | -22 | -76 | -58 | -58 | -76 | -58 | -13 | -58 | -31 | -31 | -58 | -58 | -58 | -148 | -148 |  | No Data
Minimum Temperature °C | -15 | -25 | -40 | -30 | -60 | -50 | -50 | -60 | -50 | -25 | -50 | -35 | -35 | -50 | -50 | -50 | -100 | -100 | * | Contact FloDynamix
Maximum Temperature °F | 617 | 554 | 527 | 347 | 392 | 347 | 257 | 500 | 230 | 275 | 302 | 275 | 230 | 230 | 212 | 212 | 509 | 392
Maximum Temperature °C | 325 | 290 | 275 | 175 | 200 | 175 | 125 | 260 | 110 | 135 | 150 | 135 | 110 | 110 | 100 | 100 | 265 | 200
Overall Compatibility Rating | 1.072692 | 1.727901 | 1.776596 | 2.362892 | 2.164908 | 2.325028 | 2.511942 | 2.926893 | 2.625561 | 3.41701 | 2.644152 | 2.988655 | 2.728604 | 2.370288 | 3.023411 | 3.026846 | 1.007843 | 1.108434
Acetaldehyde | 1 |  | 4 | 3 | 4 | 2 | 3 | 2 | 3 | 4 | 4 | 3 | 3 | 2 | 3 | 3 | 1 | 1
Acetamide | 1 | 2 | 3 | 2 | 1 | 1 | 1 | 1 | 2 | 4 | 2 | 4 | 2 | 2 | 4 | 4 | 1
Acetic acid (dilute) | 1 | 2 | 1 | 2 | 2 | 1 | 2 | 1 | 1 | 4 | 2 | 4 | 1 | 1 | 2 | 2 | 1 | 1
Acetic acid (glacial) | 1 | 3 | 2 | 2 | 4 | 2 | 2 | 2 | 4 | 4 | 4 | 4 | 4 | 2 | 3 | 2 | 1 | 1
Acetic acid (hot, high pressure) | 1 | 3 | 2 | 3 | 4 | 3 | 4 | 3 | 4 | 4 | 4 | 4 | 4 | 4 | 4 | 4 | 1 | 1
Acetic anhydride | 1 | 2 | 4 | 4 | 4 | 2 | 4 | 2 | 2 | 4 | 4 | 4 | 2 | 2 | 4 | 2 | 1
Acetic oxide (Acetic anhydride) | 1 | 2 | 4 | 4 | 4 | 2 | 4 | 2 | 2 | 4 | 4 | 4 | 2 | 2 | 4 | 2 | 1
Acetone | 1 | 4 | 4 | 4 | 4 | 1 | 4 | 4 | 3 | 4 | 4 | 4 | 3 | 1 | 3 | 4 | 1 | 1
Acetone cyanohydrin | 1 |  | 4 |  |  | 4 | 4 |  | 2 |  |  |  | 4 | 1 | 3 | 3 | 1
Acetonitrile (Methyl cyanide) | 1 | 1 | 1 | 2 | 1 | 1 | 2 |  | 1 | [7 empty] | 1 | 1
Acetophenone | 1 | 4 | 4 | 4 | 4 | 1 | 4 | 4 | 4 | 4 | 4 | 4 | 4 | 2 | 4 | 4 | 1
Acetyl acetone | 1 | 4 | 4 | 4 | 4 | 1 | 4 | 4 | 4 | 4 | 4 | 4 | 4 | 2 | 4 | 4 | 1
Acetyl chloride | 1 | 1 | 1 | 4 | 2 | 4 | 4 | 3 | 4 | 4 | 4 | 4 | 4 | 4 | 4 | 4 | 1
Acetyl salicylic acid (Aspirin) | 1 |  |  |  |  | 4 | 2 |  | 1 | [7 empty] | 1
Acetylene (Ethyne) | 1 | 1 | 1 | 1 | 1 | 1 | 1 | 2 | 2 | 4 | 1 | 1 | 2 | 1 | 2 | 2 | 1 | 1
Acetylene tetrabromide | 1 | 1 | 1 | 4 | 2 | 1 | 4 | 4 | 2 | 4 | 4 | 4 | 4 | 1 | 4 | 4 | 1
Acrolein (Acrylaldehyde) | 1 | 1 | 1 |  | 4 | 1 | 2 | 4 | 2 | 4 | 4 |  | 2 | 2 | 3 | 2 | 1
Acrylaldehyde | 1 | 1 | 1 |  | 4 | 1 | 2 | 4 | 2 | 4 | 4 |  | 2 | 2 | 3 | 2 | 1
Acrylonitrile (Vinyl cyanide) | 1 | 2 | 3 | 4 | 4 | 4 | 4 | 4 | 3 | 4 | 4 | 4 | 3 | 4 | 3 | 3 | 1
Adipic acid | 1 | 2 | 1 | 1 | 1 | 2 | 1 | 1 | 1 | 4 | 2 | 2 | 1 | 1 | 1 | 1 | 1
Alkane (Dodecyl benzene) | 1 |  | 1 |  |  |  | 4 | [5 empty] | 4 | 4 | 4 | 4 | 1
Alkane sulfonic acid | 1 | [15 empty] | 1
Alkazene (Dibromoethylbenzene) | 1 | 3 | 2 | 4 | 2 | 4 | 4 | 4 | 4 | 4 | 2 |  | 4 | 4 | 4 | 4 | 1
Alkyl aryl sulfonate | 1 | [15 empty] | 1
Allyl alcohol | 1 | 1 | 2 |  | 1 | 2 | 1 | 1 | 2 | 4 | 2 | 1 | 1 | 2 | 1 | 3 | 1
Allyl bromide | 1 |  | 2 |  |  |  | 4 |  | 4 |  |  |  | 4 | 4 | 4 | 4 | 1
Allyl chloride | 1 |  | 2 | 1 |  | 2 | 2 |  | 2 |  |  |  | 4 | 3 | 4 | 4 | 1
Alum | 1 | 1 | 1 | 1 | 1 | 1 | 1 | 1 | 1 | 4 |  | 3 | 1 | 1 | 1 | 1 | 1 | 1
Aluminium acetate | 1 | 1 | 3 | 2 | 4 | 1 | 2 | 4 | 2 | 4 | 2 | 4 | 4 | 1 | 3 | 1 | 1
Aluminium bromide | 1 | 1 | 1 | 1 | 1 | 1 | 1 | 1 | 1 | 1 |  |  | 1 | 1 | 1 | 1 | 1
Aluminium chloride | 1 | 1 | 1 | 1 | 1 | 1 | 1 | 2 | 1 | 1 | 1 | 1 | 1 | 1 | 1 | 1 | 1 | 1
Aluminium fluoride | 1 | 1 | 1 | 1 | 1 | 1 | 1 | 2 | 1 |  | 1 |  | 1 | 1 | 1 | 2 | 1
Aluminium hydroxide | 1 | 1 | 2 |  |  | 2 | 2 |  | 1 |  |  |  | 2 | 1 | 2 | 1 | 1
Aluminium nitrate | 1 | 1 | 1 | 1 | 1 | 1 | 1 | 2 | 1 | 4 | 1 | 4 | 1 | 1 | 1 | 1 | 1
Aluminium phosphate | 1 | 1 | 1 | 1 | 1 | 1 | 1 | 1 | 1 |  | 1 |  | 1 | 1 | 1 | 1 | 1
Aluminium potassium sulfate | 1 | 1 | 1 |  | 4 | 1 | 1 | 1 | 1 | 4 |  | 3 | 1 | 1 | 1 | 1 | 1
Aluminium salts | 1 | 1 | 1 | 1 | 1 | 1 | 1 | 1 | 1 | 1 |  |  | 1 | 1 | 1 | 1 | 1
Aluminium sodium sulfate | 1 |  | 1 | 1 |  |  | 1 |  |  |  |  | 1 | 1 | 1 | 1 | 1 | 1
Aluminium sulfate | 1 | 1 | 1 | 1 | 1 | 1 | 1 | 1 | 1 | 4 | 2 | 1 | 1 | 1 | 2 | 1 | 1 | 1
Amines | 1 | 2 | 4 | 3 | 4 | 2 | 4 | 2 | 2 | 4 |  | 4 | 4 | 2 | 2 | 2 | 1
Aminobenzene (Aniline) | 1 | 1 | 3 | 4 | 3 | 2 | 4 | 4 | 4 | 4 | 4 | 4 | 4 | 2 | 4 | 4 | 1
Aminobutane (Butyl amine) | 1 | 2 | 4 | 4 | 4 | 3 | 3 | 3 | 4 | 4 | 4 | 4 | 4 | 4 | 3 | 4 | 1
Aminosalicylic acid | 1 | [15 empty] | 1
Ammonia , anhydrous | 1 | 2 | 4 | 2 | 4 | 1 | 2 | 2 | 1 | 4 | 3 | 4 | 4 | 1 | 4 | 4 | 1 | 1
Ammonia gas, cold | 1 | 1 | 4 | 1 | 4 | 1 | 1 | 1 | 1 | 4 | 1 | 4 | 1 | 1 | 1 | 1 | 1 | 1
Ammonia gas, hot | 1 | 2 | 4 | 4 | 4 | 2 | 4 | 1 | 2 | 4 | 4 | 4 | 2 | 2 | 4 | 4 | 1 | 1
Ammonium acetate | 1 | 1 | 1 |  |  | 1 | 1 |  | 2 |  |  |  | 1 | 1 | 1 | 1 | 1
Ammonium bicarbonate | 1 | 1 | 1 |  |  | 1 | 1 |  | 1 | [7 empty] | 1
Ammonium bifluoride | 1 |  | 2 |  |  | 2 | 2 |  | 4 | [7 empty] | 1
Ammonium bisulfite | 1 | [15 empty] | 1
Ammonium bromide | 1 | [15 empty] | 1
Ammonium carbonate | 1 | 1 | 2 | 4 | 3 | 1 | 4 | 2 | 1 | 4 | 2 | 4 | 1 | 1 | 1 | 1 | 1
Ammonium chloride | 1 | 1 | 1 | 1 | 2 | 1 | 1 | 3 | 1 | 3 | 1 | 2 | 1 | 1 | 1 | 2 | 1 | 1
Ammonium cupric sulfate | 1 |  | 1 | 1 |  |  | 1 | [5 empty] | 1 | 1 | 1 | 3 | 1
Ammonium dichromate | 1 |  | 3 | 1 |  | 1 | 1 |  | 1 | [6 empty] | 1 | 1
Ammonium fluoride | 1 | 1 | 1 |  |  | 1 | 1 |  | 2 |  |  |  | 1 | 1 | 1 | 2 | 1
Ammonium fluosilicate | 1 | [15 empty] | 1
Ammonium hydrogen fluoride | 1 |  | 2 |  |  | 2 | 2 |  | 4 | [7 empty] | 1 | 1
Ammonium hydroxide, 3 | 1 | 1 | 2 | 2 | 2 | 1 | 2 | 1 | 1 | 4 | 2 | 1 | 1 | 1 | 2 | 2 | 1
Ammonium hydroxide, 3 molar | [17 empty] | 1
Ammonium hydroxide, conc. | 1 | 1 | 2 | 4 | 3 | 1 | 4 | 1 | 2 | 4 | 2 | 4 | 1 | 1 | 3 | 3 | 1
Ammonium iodide | 1 | [15 empty] | 1
Ammonium nitrate | 1 | 1 | 2 | 1 | 3 | 1 | 1 | 3 | 1 | 4 | 2 | 4 | 1 | 1 | 1 | 3 | 1 | 1
Ammonium nitrite | 1 | 1 | 3 | 1 | 3 | 1 | 1 | 2 | 1 | 4 | 2 | 4 | 1 | 1 | 1 | 1 | 1
Ammonium oxalate | 1 | [5 empty] | 1 |  | 1 | [7 empty] | 1
Ammonium perchlorate | 1 | [15 empty] | 1
Ammonium persulfate | 1 | 1 | 3 | 4 | 4 | 1 | 4 | 1 | 1 | 4 | 2 | 4 | 1 | 1 | 4 | 3 | 1
Ammonium phosphate | 1 |  | 4 | 1 | 4 | 1 | 1 | 1 | 1 | 4 | 2 | 4 | 1 | 1 | 1 | 1 | 1
Ammonium salts | 1 | 1 | 3 | 1 | 3 | 1 | 1 | 1 | 1 | 3 |  |  | 1 | 1 | 1 | 1 | 1
Ammonium sulfate | 1 | 1 | 4 | 1 | 4 | 1 | 1 | 1 | 1 | 4 | 2 | 4 | 1 | 1 | 2 | 1 | 1
Ammonium sulfide | 1 | 1 | 4 | 3 | 4 | 1 | 3 | 1 | 1 | 4 | 2 | 4 | 1 | 1 | 2 | 3 | 1
Ammonium sulfite | 1 |  | 1 |  |  |  | 1 | [5 empty] | 1 | 1 | 1 | 1 | 1
Ammonium thiocyanate | 1 | 1 | 1 |  |  | 1 | 1 |  | 1 | [7 empty] | 1
Ammonium thiosulfate | 1 | 1 | 1 |  |  | 1 | 1 |  | 1 |  |  |  | 1 | 1 | 1 | 1 | 1
Amyl acetate | 1 | 3 | 4 | 4 | 4 | 1 | 4 | 4 | 4 | 4 | 4 | 4 | 4 | 1 | 4 | 4 | 1 | 1
Amyl alcohol (Pentanol) | 1 | 1 | 2 | 2 | 1 | 1 | 2 | 4 | 2 | 4 | 1 | 2 | 2 | 1 | 2 | 2 | 1
Amyl amine | 1 | [5 empty] | 2 | [5 empty] | 3 | 1 | 2 | 2 | 1
Amyl borate | 1 | 1 | 1 | 1 |  | 4 | 1 |  | 2 |  |  |  | 1 | 4 | 4 | 4 | 1
Amyl chloride (Chloropentane) | 1 | 1 | 1 | 2 | 2 | 4 | 3 | 4 | 4 | 4 |  |  | 4 | 4 | 4 | 2 | 1
Amyl chloronaphthalene | 1 | 2 | 1 | 4 | 2 | 4 | 4 | 4 | 4 | 3 |  |  | 4 | 4 | 4 | 4 | 1
Amyl naphthalene | 1 | 2 | 1 | 4 | 2 | 4 | 4 | 4 | 4 | 3 |  |  | 4 | 4 | 4 | 4 | 1
Amyl nitrate | 1 | [5 empty] | 1 | [9 empty] | 1
Amyl phenol | 1 |  | 1 |  |  |  | 4 | [5 empty] | 4 | 4 | 4 | 4 | 1
Aniline (Aminobenzene) | 1 | 1 | 3 | 4 | 3 | 2 | 4 | 4 | 4 | 4 | 4 | 4 | 4 | 2 | 4 | 4 | 1
Aniline dyes | 1 | 1 | 2 | 4 | 2 | 2 | 4 | 3 | 2 | 4 | 4 | 2 | 2 | 2 | 2 | 3 | 1
Aniline hydrochloride | 1 | 1 | 2 | 2 | 2 | 3 | 3 | 3 | 4 | 4 | 4 | 4 | 4 | 2 | 3 | 3 | 1
Aniline oil | 1 | 2 | 3 | 4 | 3 | 2 | 4 | 4 | 4 | 4 | 4 | 4 | 4 | 2 | 4 | 3 | 1
Aniline sulfate | 1 | [15 empty] | 1
Animal oils & fats | 1 | 1 | 1 | 1 | 1 | 2 | 1 | 2 | 2 | 1 | 1 | 1 | 3 | 2 | 4 | 4 | 1
Anisole (Methyl phenyl ether) | 1 |  | 3 |  |  |  | 4 |  | 4 | [5 empty] | 4 | 4 | 1
Anone (Cyclohexanone) | 1 | 3 | 4 | 4 | 4 | 2 | 4 | 4 | 4 | 4 | 4 | 4 | 4 | 2 | 4 | 4 | 1
Anthraquinone | 1 |  |  |  |  | 1 | 2 | [5 empty] | 1 | 1 | 1 | 2 | 1
Antifreeze | 1 | 1 | 1 | 2 | 1 | 1 | 2 | 1 | 1 | 4 | 2 | 1 | 1 | 1 | 1 | 2 | 1
Antimony pentachloride | 1 | [5 empty] | 4 | [5 empty] | 4 | 4 | 4 | 4 | 1
Antimony trichloride | 1 |  | 2 |  |  | 2 | 1 |  | 2 |  |  |  | 2 | 2 | 2 | 2 | 1 | 1
Aqua regia | 1 | 3 | 2 | 4 | 3 | 3 | 4 | 4 | 4 | 4 | 4 | 4 | 4 | 4 | 4 | 4 | 1
Argon | 1 | 1 | 1 | 2 | 2 | 1 | 3 | 2 | 4 | 1 | 1 | 1 | 4 | 2 | 4 | 4 | 1
Aromatic fuels | 1 | 2 | 1 | 2 | 2 | 4 | 2 | 4 | 4 | 4 |  | 4 | 4 | 4 | 4 | 4 | 1 | 1
Arsenic acid | 1 | 1 | 1 | 1 | 1 | 1 | 2 | 1 | 1 | 3 | 1 | 4 | 1 | 1 | 1 | 2 | 1
Arsenic trichloride | 1 |  | 4 | 2 |  | 3 | 2 |  | 1 |  |  |  | 4 | 4 | 4 | 4 | 1
Ascorbic acid | 1 |  | 1 | [13 empty] | 1
Askarel | 1 | 1 | 1 | 2 | 2 | 4 | 2 | 4 | 4 | 4 |  |  | 4 | 4 | 4 | 4 | 1
Asphalt | 1 |  | 1 |  | 2 | 4 | 2 | 4 | 2 | 2 | 1 | 1 | 4 | 4 | 4 | 4 | 1
ASTM fluid 1 | 1 |  | 1 | 4 | 1 | 4 | 3 | 4 | 4 | 4 | 3 | 4 | 4 | 4 | 4 | 4 | 1
ASTM fuel A (aliphatic) | 1 | 3 | 1 | 1 | 1 | 4 | 1 | 4 | 2 | 2 | 1 | 1 | 2 | 4 | 4 | 4 | 1
ASTM fuel B (30% aromatic) | 1 | 4 | 1 | 1 | 1 | 4 | 1 | 4 | 4 | 4 | 2 | 3 | 4 | 4 | 4 | 4 | 1
ASTM fuel C (50% aromatic) | 1 | 4 | 1 | 2 | 2 | 4 | 2 | 4 | 4 | 4 | 2 | 4 | 4 | 4 | 4 | 4 | 1
ASTM fuel D | 1 | 4 | 1 | 2 | 1 | 4 | 1 | 4 | 4 | 2 | 2 |  | 4 | 4 | 4 |  | 1
ASTM oil 1 | 1 | 1 | 1 | 1 | 1 | 4 | 1 | 1 | 1 | 1 | 1 | 1 | 2 | 4 | 4 | 4 | 1
ASTM oil 2 | 1 | 2 | 1 | 1 | 1 | 4 | 1 | 4 | 3 | 1 | 1 | 1 | 4 | 4 | 4 | 4 | 1
ASTM oil 3 | 1 | 3 | 1 | 1 | 1 | 4 | 1 | 3 | 4 | 1 | 1 | 2 | 4 | 4 | 4 | 4 | 1
ASTM oil 4 | 1 | 2 | 1 | 2 | 2 | 4 | 2 | 4 | 4 | 2 |  |  | 4 | 4 | 4 | 4 | 1
Automatic transmission fluid | 1 | 1 | 1 | 1 |  | 4 | 1 | 4 | 2 | 1 |  | 1 | 3 | 4 | 4 | 4 | 1
Barium carbonate | 1 | 1 | 1 | 1 |  | 1 | 1 |  | 1 |  |  |  | 1 | 1 | 1 | 1 | 1
Barium chlorate | 1 | [15 empty] | 1
Barium chloride | 1 | 1 | 1 | 1 | 1 | 1 | 1 | 1 | 1 | 2 | 1 | 2 | 1 | 1 | 1 | 1 | 1
Barium cyanide | 1 |  | 1 |  |  |  | 3 |  | 1 | [7 empty] | 1
Barium hydrate | 1 | 1 | 1 | 1 | 1 | 1 | 1 | 1 | 1 | 4 | 1 | 1 | 1 | 1 | 1 | 1 | 1
Barium hydroxide | 1 | 1 | 1 | 1 | 1 | 1 | 1 | 1 | 1 | 4 | 1 | 2 | 1 | 1 | 1 | 1 | 1
Barium nitrate | 1 | [5 empty] | 1 |  | 1 | [7 empty] | 1
Barium salts | 1 | 1 | 1 | 1 | 1 | 1 | 1 | 1 | 1 | 1 |  |  | 1 | 1 | 1 | 1 | 1 | 1
Barium sulfate | 1 | 1 | 1 | 1 | 1 | 1 | 1 | 1 | 1 | 4 | 1 |  | 1 | 1 | 1 | 1 | 1
Barium sulfide | 1 | 1 | 1 | 1 | 1 | 1 | 1 | 1 | 1 | 4 | 1 | 3 | 1 | 1 | 2 | 1 | 1
Beer |  |  | 1 |  |  | 1 | 1 | 1 | 1 | [6 empty] | 1 | 1 | 1
Benzal chloride | 1 | 1 | 1 |  | 2 | 4 | 4 | 4 | 4 | 3 | 4 | 4 | 4 | 3 | 4 | 4 | 1
Benzaldehyde | 2 | 2 | 4 | 4 | 4 | 1 | 4 | 4 | 4 | 4 | 4 | 4 | 4 | 1 | 4 | 4 | 1 | 1
Benzene (Benzol) | 1 | 3 | 1 | 4 | 1 | 4 | 4 | 4 | 4 | 4 | 4 | 4 | 4 | 4 | 4 | 4 | 1 | 1
Benzene sulfonic acid, 10% | 2 |  | 1 | 4 | 2 | 4 | 4 | 4 | 2 | 4 | 4 | 4 | 1 | 4 | 4 | 4 | 1 | 2
Benzine (Ligroin) (Nitrobenzine) | 1 | 2 | 1 | 1 | 1 | 4 | 1 | 4 | 2 | 1 | 1 | 4 | 3 | 4 | 4 | 4 | 1
Benzochloride | 1 | 1 | 1 |  | 1 | 1 | 4 |  | 4 | 4 |  |  | 4 | 2 | 4 | 4 | 1
Benzoic acid | 1 | 1 | 1 | 4 | 2 | 4 | 4 | 4 | 4 | 4 | 2 | 4 | 4 | 4 | 4 | 4 | 1 | 1
Benzophenone | 1 | 1 | 1 | 4 | 1 | 2 | 4 | 2 | 4 | 4 | 4 | 4 | 4 | 2 | 4 | 4 | 1
Benzoyl chloride | 1 | 1 | 1 | 4 | 2 | 4 | 4 | 4 | 4 | 3 | 4 | 4 | 4 | 4 | 4 | 4 | 1
Benzoyl peroxide | 1 | [7 empty] | 1 | [7 empty] | 1
Benzyl acetate | 1 |  | 4 |  |  |  | 4 | [6 empty] | 2 | 4 | 4 | 1
Benzyl alcohol | 1 | 1 | 1 | 4 | 2 | 2 | 4 | 1 | 2 | 4 | 4 | 4 | 2 | 2 | 4 | 4 | 1 | 1
Benzyl benzoate | 1 | 2 | 1 | 4 | 1 | 2 | 4 | 4 | 4 | 4 | 4 | 4 | 4 | 2 | 4 | 4 | 1
Benzyl chloride (Chlorotoluene) | 1 | 1 | 1 | 4 | 2 | 4 | 4 | 4 | 4 | 4 | 4 | 4 | 4 | 4 | 4 | 4 | 1
Benzyl dichloride | 1 | 1 | 1 | 4 | 2 | 4 | 4 | 4 | 4 | 3 | 4 | 4 | 4 | 3 | 4 | 4 | 1
Beryllium chloride | 1 | [15 empty] | 1
Beryllium sulfate | 1 | [15 empty] | 1
Biphenyl (Phenylbenzene) | 1 | 2 | 1 | 4 | 2 | 4 | 4 | 4 | 4 | 4 | 4 | 4 | 4 | 4 | 4 | 4 | 1
Bismuth carbonate | 1 | 1 | 1 |  |  | 1 | 1 |  | 1 | [7 empty] | 1
Black sulfate liquors (cold) | 1 | 1 | 1 |  | 2 | 2 | 2 | 2 | 2 | 4 |  |  | 2 | 2 | 2 | 2 | 1
Blast furnace gas | 1 | 1 | 1 | 4 | 2 | 4 | 4 | 1 | 4 | 4 |  |  | 4 | 4 | 4 | 4 | 1
Bleach liquor | 1 | 1 | 1 | 2 | 2 | 1 | 3 | 2 | 3 | 4 | 2 | 3 | 1 | 1 | 4 | 4 | 1 | 1
Borax (Sodium borate) | 1 | 1 | 1 | 1 | 2 | 1 | 2 | 2 | 4 | 3 | 1 | 1 | 4 | 1 | 2 | 2 | 1
Bordeaux mixture | 1 | 1 | 1 |  | 2 | 1 | 2 | 1 | 2 | 4 |  |  | 1 | 1 | 2 | 2 | 1
Boric acid (Boracic acid) | 1 | 1 | 1 | 1 | 1 | 1 | 1 | 1 | 1 | 4 | 1 | 1 | 1 | 1 | 1 | 1 | 1 | 1
Boron fluids (HEF) | 1 | 1 | 1 |  | 2 | 4 | 2 | 4 | 4 | 4 | 1 |  | 4 | 4 | 4 | 4 | 1
Boron trichloride | 1 | [15 empty] | 1
Brake fluid (glycol base) | 1 | 1 | 4 | 3 | 4 | 1 | 3 | 3 | 2 | 4 | 4 | 4 | 2 | 2 | 1 | 4 | 1 | 1
Brake fluid (mineral oil base) | 1 | 1 | 1 | 1 | 1 | 4 | 1 | 3 | 2 | 1 | 1 | 1 | 2 | 4 | 4 | 4 | 1 | 1
Brake fluid (silicone oil base) | 1 | 1 | 4 | 3 | 4 | 1 | 3 | 3 | 2 | 4 | 4 | 4 | 2 | 2 | 1 |  | 1
Brine (Salt water) | 1 | 1 | 1 | 1 | 1 | 2 | 1 | 1 | 2 | 4 | 2 | 1 | 1 | 1 | 1 | 4 | 1 | 1
Bromide | 1 |  | 1 |  |  | 4 | 4 | 4 | 4 | [5 empty] | 4 |  | 1
Bromine | 1 | 1 | 1 | 4 | 2 | 4 | 4 | 4 | 4 | 4 | 4 | 4 | 4 | 4 | 4 | 4 | 1 | 3
Bromine pentafluoride | 2 | 4 | 4 | 4 | 4 | 4 | 4 | 4 | 4 | 4 | 4 | 4 | 4 | 4 | 4 | 4
Bromine trifluoride | 2 | 4 | 4 | 4 | 4 | 4 | 4 | 4 | 4 | 4 | 4 | 4 | 4 | 4 | 4 | 4 | 4
Bromobenzene | 1 | 4 | 1 | 4 | 2 | 4 | 4 | 4 | 4 | 4 | 4 | 4 | 4 | 4 | 4 | 4 | 1
Bromochloro trifluoroethane | 1 | 1 | 1 | 4 | 2 | 4 | 4 | 4 | 4 | 4 |  |  | 4 | 4 | 4 | 4 | 1
Bromochloromethane | 1 | 1 | 2 | 4 |  | 2 | 4 |  | 4 |  |  |  | 4 | 2 | 4 | 4 | 1
Bromoethane (Ethyl bromide) | 1 | 1 | 1 | 2 | 1 | 4 | 2 | 4 | 4 | 4 | 2 | 4 | 4 | 4 | 3 | 4 | 1
Bromotoluene | 1 |  | 2 |  |  |  | 4 | [5 empty] | 4 | 4 | 4 | 4 | 1
Bromotrifluoromethane | 2 | 1 | 1 | 1 | 2 | 1 | 1 | 4 | 1 | 2 | 1 | 2 | 1 | 1 | 1 | 1 | 1
Bunker oil | 1 | 1 | 1 | 1 | 1 | 4 | 1 | 2 | 4 | 1 |  | 1 | 4 | 4 | 4 | 4 | 1
Butadiene | 1 |  | 1 | 4 | 1 | 4 | 4 | 4 | 4 | 4 | 4 | 4 | 4 | 4 | 4 | 4 | 1
Butane (Butyl hydride) (LPG) | 1 | 3 | 1 | 1 | 1 | 4 | 1 | 4 | 2 | 1 | 1 | 3 | 2 | 4 | 3 | 4 | 1 | 1
Butanediol | 1 |  | 1 |  |  | 1 | 4 |  | 2 |  |  |  | 2 | 1 | 1 | 2 | 1
Butanol (Butyl alcohol) | 1 | 1 | 1 | 1 | 1 | 2 | 2 | 3 | 1 | 4 | 4 | 1 | 1 | 2 | 1 | 1 | 1 | 1
Butene (Butylene) | 1 |  | 1 | 2 | 2 | 4 | 2 | 4 | 3 | 4 | 1 | 4 | 4 | 4 | 4 | 4 | 1
Butoxyethanol (Butyl cellosolve) | 1 | 3 | 4 | 4 | 4 | 2 | 3 | 4 | 3 | 4 | 3 | 4 | 4 | 2 | 4 | 4 | 1
Butter | 1 | 1 | 1 | 1 | 1 | 2 | 1 | 2 | 2 | 1 | 1 | 1 | 3 | 2 | 4 | 4 | 1
Butydigol (Butyl carbitol) | 1 | 2 | 2 | 4 | 4 | 1 | 4 | 4 | 3 | 4 | 1 |  | 4 | 1 | 4 | 4 | 1
Butyl acetate | 1 | 4 | 4 | 4 | 4 | 2 | 4 | 4 | 4 | 4 | 4 | 4 | 4 | 2 | 4 | 4 | 1 | 1
Butyl acetyl ricinoleate | 1 | 1 | 1 | 2 | 2 | 1 | 2 |  | 2 | 1 |  |  | 2 | 1 | 4 | 4 | 1
Butyl acrylate | 1 | 4 | 4 | 4 | 4 | 4 | 4 | 1 | 4 | 4 | 4 | 4 | 4 | 4 | 4 | 4 | 1
Butyl alcohol (Butanol) | 1 | 1 | 1 | 1 | 1 | 2 | 2 | 3 | 1 | 4 | 4 | 1 | 1 | 2 | 1 | 1 | 1
Butyl amine (Aminobutane) | 1 | 2 | 4 | 4 | 4 | 3 | 3 | 3 | 4 | 4 | 4 | 4 | 4 | 4 | 3 | 4 | 1
Butyl benzoate | 1 |  | 1 | 4 | 1 | 1 | 4 | 4 | 4 | 4 | 4 | 4 | 4 | 1 | 4 | 4 | 1
Butyl bromide | 1 |  | 2 |  |  |  | 4 | [5 empty] | 4 | 4 | 4 | 4 | 1
Butyl butyrate | 1 |  | 1 |  | 1 | 1 | 4 |  | 4 | 4 |  |  | 4 | 2 | 4 | 4 | 1
Butyl carbitol | 1 | 2 | 2 | 4 | 4 | 1 | 4 | 4 | 3 | 4 | 1 |  | 4 | 1 | 4 | 4 | 1
Butyl cellosolve (Butoxyethanol) | 1 | 3 | 4 | 4 | 4 | 2 | 3 | 4 | 3 | 4 | 3 | 4 | 4 | 2 | 4 | 4 | 1
Butyl chloride (Chlorobutane) | 1 |  | 2 |  |  |  | 4 | [5 empty] | 4 | 3 | 4 | 4 | 1
Butyl ether | 1 |  | 4 |  | 3 | 3 | 3 | 4 | 4 | 4 | 4 | 4 | 4 | 3 | 4 | 4 | 1
Butyl hydride (Butane) | 1 | 3 | 1 | 1 | 1 | 4 | 1 | 4 | 2 | 1 | 1 | 3 | 2 | 4 | 3 | 4 | 1
Butyl oleate | 1 | 1 | 1 | 4 | 2 | 2 | 4 | 3 | 4 | 4 | 4 | 4 | 4 | 2 | 4 | 4 | 1
Butyl phenol | 1 |  | 1 |  |  | 4 | 4 | 4 | 4 | 3 |  |  | 4 | 4 | 4 | 4 | 1
Butyl phthalate (Dibutyl phthalate) | 1 | 2 | 3 | 4 | 3 | 2 | 4 | 2 | 4 | 4 | 2 | 4 | 4 | 3 | 4 | 4 | 1
Butyl stearate | 1 | 1 | 1 | 2 | 2 | 4 | 2 | 3 | 4 | 4 | 2 | 1 | 4 | 4 | 4 | 4 | 1
Butylene (Butene) | 1 |  | 1 | 2 | 2 | 4 | 2 | 4 | 3 | 4 | 1 | 4 | 4 | 4 | 4 | 4 | 1
Butyraldehyde | 2 | 3 | 4 | 4 | 4 | 2 | 4 | 4 | 4 | 4 | 4 | 4 | 4 | 2 | 4 | 4 | 1
Butyric acid | 1 | 2 | 2 | 4 | 4 | 2 | 4 | 4 | 4 | 4 | 4 | 4 | 4 | 2 | 4 | 4 | 1
Butyric anhydride | 1 | [5 empty] | 3 | [5 empty] | 2 | 3 | 4 | 3 | 1
Butyrone (Dipropyl ketone) | 1 |  | 4 |  |  |  | 4 | [5 empty] | 4 | 2 | 4 | 4 | 1
Cadmium chloride | 1 | [15 empty] | 1
Cadmium nitrate | 1 | [15 empty] | 1
Cadmium sulfate | 1 | [15 empty] | 1
Calcine liquors | 1 | 1 | 1 | 1 | 1 | 1 | 1 |  |  | 4 |  |  |  | 1 |  |  | 1
Calcium acetate | 1 | 1 | 4 | 2 | 4 | 2 | 3 | 4 | 2 | 4 | 3 | 4 | 4 | 1 | 3 | 1 | 1
Calcium bisulfate | 1 |  | 1 |  |  | 2 | 1 |  | 2 | [7 empty] | 1
Calcium bisulfide | 1 |  | 1 |  |  |  | 1 | [9 empty] | 1 | 1
Calcium bisulfite | 1 | 1 | 1 | 1 | 2 | 4 | 1 | 3 | 1 | 4 | 4 | 4 | 1 | 4 | 4 | 4 | 1
Calcium bromide | 1 | [15 empty] | 1
Calcium carbonate | 1 | 1 | 1 | 1 | 1 | 1 | 1 | 1 | 1 | 3 |  | 1 | 1 | 1 | 1 | 1 | 1 | 1
Calcium chlorate | 1 | 1 | 1 | 1 |  | 1 | 1 |  | 1 | [7 empty] | 1
Calcium chloride | 1 | 1 | 1 | 1 | 1 | 1 | 1 | 1 | 1 | 3 | 1 | 1 | 1 | 1 | 1 | 1 | 1 | 1
Calcium cyanide | 1 | 1 | 1 | 1 | 1 | 1 | 1 | 1 | 1 | 4 | 2 | 2 | 1 | 1 | 1 | 1 | 1
Calcium hydrosulfide | 1 |  | 1 |  |  |  | 1 | [5 empty] | 1 | 1 | 1 | 1 | 1
Calcium hydroxide | 1 | 1 | 1 | 1 | 1 | 1 | 1 | 3 | 1 | 4 | 1 | 2 | 1 | 1 | 1 | 1 | 1 | 1
Calcium hypochloride | 1 | 1 | 1 |  | 1 | 1 | 4 | 3 | 4 | 4 | 2 |  | 1 | 1 | 4 | 4 | 1
Calcium hypochlorite | 1 | 1 | 1 | 2 | 2 | 1 | 3 | 2 | 3 | 4 | 2 | 4 | 1 | 1 | 3 | 3 | 1 | 1
Calcium nitrate | 1 | 1 | 1 | 1 | 1 | 1 | 1 | 2 | 1 | 3 | 1 | 2 | 1 | 1 | 1 | 1 | 1 | 1
Calcium oxichloride | 1 | 1 | 1 |  | 2 | 2 | 2 | 2 | 3 | 4 | 2 | 2 | 2 | 2 | 4 | 2 | 1
Calcium oxide | 1 |  |  |  |  | 1 | 1 |  | 1 | [7 empty] | 1
Calcium permanganate | 1 |  | 1 |  |  |  | 1 | [9 empty] | 1
Calcium phosphate | 1 | 1 | 1 | 1 | 1 | 1 | 1 | 1 | 2 | 1 |  |  | 1 | 1 | 1 | 1 | 1
Calcium salts | 1 | 1 | 1 | 1 | 1 | 1 | 1 | 2 | 1 | 1 |  |  | 1 | 1 | 1 | 1 | 1
Calcium silicate | 1 | 1 | 1 | 1 |  | 1 | 1 |  | 1 |  |  |  | 1 | 1 | 1 | 1 | 1
Calcium sulfate (Gypsum) | 1 | 1 | 1 | 1 |  | 1 | 1 |  | 1 |  |  |  | 1 | 1 | 1 | 1 | 1 | 1
Calcium sulfhydrate | 1 |  | 1 | 1 |  |  | 1 | [5 empty] | 1 | 1 | 1 | 1 | 1
Calcium sulfide | 1 | 1 | 1 | 1 | 1 | 1 | 2 | 2 | 1 | 4 | 2 |  | 1 | 1 | 2 | 2 | 1
Calcium sulfite | 1 | 1 | 1 | 1 | 1 | 1 | 1 | 1 | 1 | 4 |  |  | 1 | 1 | 2 | 2 | 1
Calcium thiosulfate | 1 | 1 | 1 | 2 | 1 | 1 | 2 | 1 | 1 | 4 | 2 | 2 | 1 | 1 | 2 | 2 | 1
Caliche liquors | 1 | 1 | 1 | 1 | 1 | 1 | 1 | 2 | 1 | 1 |  |  | 1 | 1 | 1 | 1 | 1
Camphor | 1 |  | 2 |  |  | 4 | 1 |  | 2 |  |  |  | 4 | 4 | 4 | 4 | 1
Cane sugar liquor | 1 | 1 | 1 | 2 | 1 | 1 | 2 | 1 | 1 | 4 | 1 | 1 | 1 | 1 | 1 | 1 | 1
Capric acid (Caproic acid) | 1 | 2 | [14 empty] | 1
Caproic aldehyde | 1 |  | 4 |  | 4 | 2 | 4 | 2 | 1 | 4 |  |  |  | 2 | 4 | 2 | 1
Capryl alcohol (Octanol) | 1 | 1 | 1 | 2 | 2 | 1 | 2 | 2 | 2 | 4 | 2 | 2 | 2 | 2 | 2 | 2 | 1
Carbamate | 1 |  | 1 |  | 1 | 2 | 3 |  | 2 | 4 |  |  | 2 | 2 | 4 | 4 | 1
Carbinol (Methanol) | 1 | 1 | 1 | 1 | 2 | 1 | 2 | 2 | 1 | 4 | 2 | 1 | 1 | 1 | 1 | 1 | 1
Carbitol | 1 | 2 | 2 |  | 2 | 2 | 2 | 2 | 2 | 4 |  |  | 2 | 2 | 2 | 2 | 1
Carbolic acid (Phenol) | 1 | 1 | 1 | 4 | 1 | 2 | 4 | 4 | 4 | 4 | 4 | 4 | 4 | 2 | 4 | 4 | 1 | 1
Carbon bisulfide | 1 | 1 | 1 | 2 | 1 | 4 | 4 | 3 | 4 | 3 | 4 | 4 | 4 | 4 | 4 | 4 | 1
Carbon dioxide, dry | 1 | 1 | 2 | 1 | 2 | 2 | 1 | 2 | 2 | 2 | 1 | 1 | 2 | 2 | 2 | 2 | 1 | 1
Carbon dioxide, wet | 1 | 1 | 2 | 1 | 2 | 2 | 1 | 2 | 2 | 2 | 1 | 1 | 2 | 2 | 2 | 2 | 1
Carbon disulfide | 1 | 1 | 1 | 3 | 1 | 4 | 4 | 3 | 4 | 3 | 4 | 4 | 4 | 4 | 4 | 4 | 1 | 1
Carbon monoxide | 1 | 1 | 1 | 1 | 2 | 2 | 1 | 1 | 3 | 1 | 1 | 1 | 2 | 2 | 3 | 2 | 1 | 1
Carbon tetrachloride | 2 | 4 | 1 | 2 | 2 | 4 | 2 | 4 | 4 | 4 | 2 | 4 | 4 | 3 | 4 | 4 | 1 | 1
Carbonic acid | 1 | 1 | 1 | 2 | 1 | 1 | 2 | 1 | 1 | 3 | 1 | 1 | 1 | 1 | 2 | 1 | 1 | 1
Castor oil | 1 | 1 | 1 | 1 | 1 | 2 | 1 | 1 | 1 | 1 | 1 | 2 | 1 | 2 | 2 | 2 | 1
Caustic potash | 1 | 2 | 2 |  | 2 | 1 | 2 | 3 | 2 | 4 | 2 | 4 | 2 | 1 | 2 | 2 | 1
Caustic soda | 1 | 1 | 2 |  | 2 | 1 | 2 | 3 | 2 | 4 | 2 |  | 2 | 1 | 2 | 2 | 1
Cellosolve | 1 | 1 | 4 | 4 | 4 | 2 | 4 | 4 | 4 | 4 | 4 | 4 | 4 | 2 | 4 | 4 | 1
Cellosolve, acetate | 1 | 3 | 4 | 4 | 4 | 2 | 4 | 4 | 4 | 4 | 4 | 4 | 4 | 2 | 4 | 4 | 1
Cellosolve, butyl | 1 | 2 | 4 | 4 | 4 | 2 | 4 | 4 | 3 | 4 | 4 | 4 | 4 | 2 | 4 | 4 | 1
Cellosolve, methyl | 1 | 2 | 4 | 4 | 4 | 2 | 4 | 4 | 3 | 4 | 4 | 4 | 4 | 2 | 4 | 4 | 1
Cellulose acetate (CA) | 1 | 3 | 4 | 4 |  | 2 | 4 |  | 4 | [7 empty] | 1
Cetane (Hexadecane) | 1 | 1 | 1 | 1 | 3 | 4 | 1 | 4 | 2 | 1 |  |  | 2 | 4 | 4 | 4 | 1
Cetyl alcohol | 1 | [15 empty] | 1
China Wood oil (Tung oil) | 1 | 1 | 1 | 1 | 2 | 4 | 1 | 4 | 2 | 1 |  | 1 | 3 | 3 | 4 | 4 | 1
Chloral hydrate | 2 |  | 3 |  |  | 3 | 4 |  | 3 |  |  |  | 2 | 3 | 3 | 4 | 1
Chloramine-T | 1 |  |  | 1 |  | 1 | 1 |  | 1 |  |  |  | 1 | 1 | 1 | 1 | 1
Chlordane | 1 | 1 | 1 | 2 | 2 | 4 | 2 | 4 | 3 |  |  |  | 3 | 4 | 4 | 4 | 1
Chlorextol | 1 | 1 | 1 | 2 | 2 | 4 | 2 | 4 | 2 | 2 |  |  | 4 | 4 | 4 | 4 | 1
Chloric acid | 1 |  | 1 |  |  | 1 | 4 |  | 4 |  |  |  | 1 | 2 | 4 | 4 | 1
Chlorinated brine | 1 | 1 | 1 | 4 | 1 | 4 | 4 | 4 | 4 | 4 |  |  | 2 | 4 | 4 | 2 | 1
Chlorinated lime | 1 | 1 | 1 |  | 2 | 2 | 2 | 2 | 3 | 4 | 2 | 2 | 2 | 2 | 4 | 2 | 1
Chlorinated solvents | 1 | 4 | 1 | 4 | 1 | 4 | 4 | 4 | 4 | 4 |  |  | 4 | 4 | 4 | 4 | 1
Chlorine dioxide | 1 | 3 | 2 | 4 | 2 | 3 | 4 | 3 | 4 | 4 | 4 | 4 | 3 | 3 | 4 | 4 | 1
Chlorine trifluoride | 2 | 4 | 4 | 4 | 4 | 4 | 4 | 4 | 4 | 4 | 4 | 4 | 4 | 4 | 4 | 4 | 4
Chlorine, dry | 1 | 3 | 1 | 3 | 1 | 4 | 4 | 4 | 4 | 4 | 2 | 4 | 4 | 4 | 4 | 4 | 1 | 3
Chlorine, wet | 1 | 3 | 1 | 3 | 2 | 4 | 4 | 3 | 3 | 4 | 3 | 4 | 3 | 4 | 4 | 4 | 1 | 3
Chloroacetic acid | 1 | 2 | 4 | 4 | 4 | 2 | 4 | 3 | 4 | 4 | 4 | 4 | 4 | 2 | 4 | 4 | 1 | 1
Chloroacetone | 1 | 4 | 4 | 4 | 4 | 1 | 4 | 4 | 4 | 4 | 4 | 4 | 4 | 2 | 4 | 4 | 1
Chlorobenzene | 1 | 2 | 1 | 4 | 2 | 4 | 4 | 4 | 4 | 4 | 4 | 4 | 4 | 4 | 4 | 4 | 1 | 1
Chlorobromomethane | 1 | 3 | 1 | 4 | 2 | 2 | 4 | 4 | 4 | 4 | 4 | 4 | 4 | 2 | 4 | 4 | 1
Chlorobutadiene (Chloroprene) | 1 | 2 | 1 | 4 | 2 | 4 | 4 | 4 | 4 | 4 | 4 | 4 | 4 | 4 | 4 | 4 | 1
Chlorobutane (Butyl chloride) | 1 |  | 2 |  |  |  | 4 | [5 empty] | 4 | 3 | 4 | 4 | 1
Chlorodifluoromethane | 1 | 1 | 4 |  | 4 | 1 | 4 | 4 | 1 | 2 | 1 | 4 | 1 | 1 | 2 | 2 | 1
Chlorodiphenyl |  |  | 1 |  |  | 4 | 4 |  | 4 |  |  |  | 4 | 4
Chlorododecane | 1 | 2 | 1 | 4 | 1 | 4 | 4 | 4 | 4 | 4 |  |  | 4 | 4 | 4 | 4 | 1
Chloroethylene (Vinyl chloride) | 1 | 2 | 1 | 4 | 2 | 3 | 4 | 4 | 4 | 4 | 4 | 4 | 4 | 3 | 4 | 4 | 1
Chloroform | 1 | 4 | 1 | 4 | 2 | 4 | 4 | 4 | 4 | 4 | 4 | 4 | 4 | 4 | 4 | 4 | 1 | 1
Chloronaphthalene | 1 | 4 | 1 |  | 2 | 4 | 4 | 4 | 4 |  |  |  | 4 | 4 | 4 | 4 | 1
Chloronitroethane |  |  | 3 |  |  |  | 4 |  | 4 | 4 |  |  | 4 | 4 | 4 | 4
Chloropentafluoroethane | 1 |  | 2 | 1 | 3 | 1 | 1 | 3 | 1 | 1 | 1 | 1 | 1 | 1 | 1 | 1 | 1
Chloropentane (Amyl chloride) | 1 |  | 2 |  | 2 | 4 | 4 | 4 | 4 | 4 |  |  | 4 | 4 | 4 | 4 | 1
Chloroprene (Chlorobutadiene) | 1 | 2 | 1 | 4 | 2 | 4 | 4 | 4 | 4 | 4 | 4 | 4 | 4 | 4 | 4 | 4 | 1
Chlorosulfonic acid | 1 | 1 | 4 | 4 | 4 | 4 | 4 | 4 | 4 | 4 | 4 | 4 | 4 | 4 | 4 | 4 | 1 | 3
Chlorothene (Trichloroethane) | 1 | 2 | 1 | 4 | 2 | 4 | 4 | 4 | 4 | 4 | 4 | 4 | 4 | 4 | 4 | 4 | 1
Chlorotoluene (Benzyl chloride) | 1 | 1 | 1 | 4 | 2 | 4 | 4 | 4 | 4 | 4 | 4 | 4 | 4 | 4 | 4 | 4 | 1
Chlorotrifluoroethylene (CTFE) | 2 | [5 empty] | 4 | [9 empty] | 1
Chlorotrifluoromethane | 2 | 1 | 3 | 1 | 3 | 1 | 1 | 4 | 1 | 2 | 1 | 1 | 1 | 1 | 2 | 2 | 1
Chlorox | 1 | 1 | 1 | 2 | 1 | 2 | 2 | 2 | 2 | 3 | 1 | 3 | 2 | 2 | 4 | 3 | 1
Chrome plating solution | 1 | 1 | 1 | 4 | 2 | 2 | 4 | 2 | 4 | 4 |  |  | 4 | 2 | 4 | 4 | 1
Chromic acid, 50% | 1 | 1 | 1 | 4 | 3 | 2 | 4 | 3 | 4 | 4 | 3 | 4 | 2 | 3 | 4 | 4 | 1 | 1
Chromic oxide (aqueous) | 1 | 1 | 1 | 4 | 2 | 2 | 4 | 2 | 4 | 4 |  |  | 1 | 2 | 4 | 4 | 1
Chromium sulfate | 1 | 2 | 1 | 2 |  | 2 | 2 | [9 empty] | 1
Citric acid | 1 | 1 | 1 | 1 | 1 | 1 | 1 | 1 | 1 | 3 | 1 | 1 | 1 | 1 | 1 | 1 | 1 | 1
Cobalt chloride | 1 | 1 | 1 | 1 | 1 | 1 | 1 | 2 | 1 | 3 | 2 | 2 | 1 | 1 | 1 | 1 | 1
Coconut oil | 1 | 1 | 1 | 1 | 1 | 3 | 1 | 1 | 3 | 1 | 1 | 1 | 3 | 3 | 4 | 4 | 1
Cod liver oil | 1 | 1 | 1 | 1 | 1 | 1 | 1 | 2 | 2 | 1 | 1 | 3 | 2 | 1 | 4 | 4 | 1
Coffee | 1 | 1 | 1 | 2 | 1 | 1 | 2 | 1 | 1 | 4 | 4 | 3 | 1 | 1 | 1 | 3 | 1
Coke oven gas | 1 | 1 | 1 | 4 | 2 | 4 | 4 | 2 | 4 | 4 |  |  | 4 | 4 | 4 | 4 | 1
Coliche liquors | 1 |  |  |  |  | 2 | 2 |  | 1 |  |  |  |  | 2 | 2 | 1 | 1
Coolanol | 1 | 1 | 1 | 1 | 2 | 4 | 1 | 4 | 1 | 4 |  |  | 2 | 4 | 4 | 4 | 1
Copper acetate | 1 | 4 | 4 | 2 | 4 | 1 | 2 | 4 | 2 | 4 | 3 | 4 | 4 | 1 | 4 | 1 | 1 | 1
Copper carbonate | 1 |  | 1 | 1 |  |  | 1 | [5 empty] | 1 | 1 | 1 | 3 | 1 | 1
Copper chloride | 1 | 1 | 1 | 1 | 1 | 1 | 1 | 1 | 2 | 3 | 2 | 2 | 2 | 1 | 1 | 3 | 1 | 1
Copper cyanide | 1 | 2 | 1 | 1 | 1 | 1 | 1 | 1 | 1 | 1 |  |  | 1 | 1 | 1 | 1 | 1 | 1
Copper salts | 1 | 1 | 1 | 1 | 1 | 1 | 1 | 1 | 1 | 1 |  |  | 1 | 1 | 1 | 1 | 1
Copper sulfate, 10% | 1 | 1 | 1 | 1 | 1 | 1 | 1 | 1 | 1 | 4 | 2 | 2 | 1 | 2 | 2 | 3 | 1 | 1
Copper sulfate, 50% | 1 | 1 | 1 | 1 | 1 | 1 | 1 | 1 | 1 | 4 |  |  | 1 | 2 | 2 | 2 | 1 | 1
Copper sulfide | 1 |  | 1 |  |  |  | 1 | [5 empty] | 1 | 1 | 1 | 3 | 1
Corn oil | 1 | 1 | 1 | 1 | 1 | 3 | 1 | 1 | 3 | 1 | 1 | 1 | 3 | 3 | 4 | 4 | 1
Cottonseed oil | 1 | 1 | 1 | 1 | 1 | 3 | 1 | 1 | 3 | 1 | 1 | 1 | 3 | 3 | 4 | 4 | 1
Creosote (coal tar) | 1 | 1 | 1 | 1 | 1 | 4 | 1 | 4 | 2 | 1 | 4 | 4 | 4 | 4 | 4 | 4 | 1 | 1
Creosote (wood tar) | 1 | 1 | 1 | 2 | 1 | 4 | 1 | 4 | 2 | 1 | 4 | 4 | 4 | 4 | 4 | 4 | 1
Cresol (Cresylic acid) | 1 | 1 | 1 | 2 | 2 | 4 | 4 | 4 | 4 | 4 | 4 | 4 | 4 | 4 | 4 | 4 | 1
Crotonaldehyde | 1 |  | 2 |  |  | 2 | 2 |  | 1 |  |  |  | 2 | 1 | 4 | 4 | 1
Crotonic acid | 1 |  | 3 |  | 4 | 2 | 4 | 4 | 2 | 4 |  | 4 | 4 | 2 | 4 | 4 | 1
Crude oil | 1 | 1 | 1 | 1 | 2 | 4 | 2 | 4 | 4 | 1 | 1 | 1 | 4 | 4 | 4 | 4 | 1 | 1
Cumene (Isopropyl benzene) | 1 | 3 | 1 | 4 | 2 | 4 | 4 | 4 | 4 | 4 | 4 | 4 | 4 | 4 | 4 | 4 | 1
Cupric chloride (Copper chloride) | 1 | 1 | 1 | 1 | 1 | 1 | 1 | 1 | 2 | 3 | 2 | 2 | 2 | 1 | 1 | 3 | 1 | 1
Cutting oil | 1 | 1 | 1 | 1 | 1 | 4 | 1 | 4 | 2 | 1 |  |  | 2 | 4 | 4 | 4 | 1
Cyclohexane | 1 | 2 | 1 | 1 | 1 | 4 | 1 | 4 | 3 | 2 | 1 | 3 | 4 | 4 | 4 | 4 | 1 | 1
Cyclohexanol | 1 | 1 | 1 | 2 | 1 | 4 | 2 | 4 | 2 | 4 | 4 | 3 | 3 | 4 | 4 | 4 | 1 | 1
Cyclohexanone | 1 | 3 | 4 | 4 | 4 | 2 | 4 | 4 | 4 | 4 | 4 | 4 | 4 | 2 | 4 | 4 | 1 | 1
Cyclopentane | 1 |  | 1 |  |  | 4 | 4 |  | 1 |  | 4 |  | 4 | 4 | 4 | 4 | 1
Cymene (Isopropyltoluene) | 1 |  | 1 | 4 | 2 | 4 | 4 | 4 | 4 | 4 | 4 | 4 | 4 | 4 | 4 | 4 | 1
Decahydronaphthalene | 1 |  | 1 | 4 | 2 | 4 | 4 | 4 | 4 | 4 | 4 | 4 | 4 | 3 | 4 | 4 | 1
Decalin | 1 |  | 1 | 4 | 2 | 4 | 4 | 4 | 4 | 4 | 4 | 4 | 4 | 3 | 4 | 4 | 1
Decanal | 1 |  | 4 |  |  | 4 | 4 | [5 empty] | 4 | 1 | 4 | 4 | 1
Decane | 1 | 1 | 1 | 1 | 1 | 4 | 1 | 2 | 3 | 1 | 1 | 3 | 3 | 4 | 4 | 4 | 1
Decanol (Decyl alcohol) | 1 |  | 2 |  |  |  | 1 |  | 4 |  |  |  | 1 | 1 | 1 | 1 | 1
Denatured alcohol | 1 | 1 | 1 | 2 | 1 | 1 | 2 | 1 | 1 | 4 | 1 | 1 | 1 | 1 | 1 | 1 | 1
Detergent solution | 1 | 1 | 1 | 1 | 1 | 1 | 1 | 1 | 2 | 4 | 2 | 1 | 2 | 1 | 2 | 2 | 1 | 1
Developing fluid (photographic) | 1 | 1 | 1 | 1 | 1 | 2 | 1 | 1 | 1 |  |  |  | 1 | 2 | 2 | 1 | 1
Dextron | 1 | 1 | 1 | 1 | 2 | 4 | 1 | 4 | 2 | 1 |  | 1 | 4 | 4 | 4 | 4 | 1
Dextrose | 1 | 1 | 1 | 1 | 1 | 1 | 1 | 1 | 1 | 4 | 1 | 1 | 1 | 1 | 1 | 1 | 1
Diacetone (Diacetone alcohol) | 1 | 4 | 4 | 4 | 4 | 1 | 4 | 4 | 4 | 4 | 4 | 4 | 4 | 1 | 4 | 4 | 1
Diazinon | 1 |  | 2 |  | 2 | 4 | 3 | 4 | 3 |  |  |  | 3 | 4 | 4 | 4 | 1
Dibenzyl ether | 1 | 3 | 4 | 4 | 2 | 2 | 4 | 2 | 4 | 4 | 4 | 4 | 4 | 2 | 4 | 4 | 1
Dibenzyl sebacate | 1 | 2 | 2 | 4 | 3 | 2 | 4 | 3 | 4 | 4 |  | 4 | 4 | 2 | 4 | 4 | 1
Dibromoethyl benzene | 1 | 3 | 2 | 4 | 2 | 4 | 4 | 4 | 4 | 4 | 2 |  | 4 | 4 | 4 | 4 | 1
Dibutyl amine | 1 | 2 | 4 | 4 | 4 | 4 | 4 | 3 | 3 | 4 | 4 | 4 | 4 | 4 | 4 | 4 | 1
Dibutyl ether | 1 | 4 | 3 | 4 | 3 | 3 | 4 | 4 | 4 | 3 | 4 | 4 | 4 | 3 | 4 | 4 | 1
Dibutyl phthalate (DBP) | 1 | 2 | 3 | 4 | 3 | 2 | 4 | 2 | 4 | 4 | 2 | 4 | 4 | 3 | 4 | 4 | 1 | 1
Dibutyl sebecate (DBS) | 1 | 2 | 2 | 4 | 2 | 2 | 4 | 2 | 4 | 4 | 3 | 4 | 4 | 2 | 4 | 4 | 1
Dichloro isopropyl ether | 1 | 3 | 3 | 4 | 3 | 3 | 4 | 4 | 4 | 3 |  |  | 4 | 4 | 4 | 4 | 1
Dichloroacetic acid | 1 |  | 4 |  |  | 1 | 4 |  | 4 |  |  |  | 4 | 3 | 4 | 2 | 1
Dichlorobenzene | 1 |  | 1 | 4 | 2 | 4 | 4 | 4 | 4 | 4 | 4 | 4 | 4 | 4 | 4 | 4 | 1 | 1
Dichlorobutane | 1 | 1 | 1 | 2 | 2 | 4 | 2 | 4 | 4 | 4 |  |  | 4 | 4 | 4 | 4 | 1
Dichlorodifluoromethane | 1 | 2 | 2 | 1 | 2 | 2 | 1 | 4 | 1 | 1 | 1 | 1 | 1 | 2 | 1 | 2 | 1
Dichloroethyl ether | 1 |  |  |  |  | 4 | 4 | [5 empty] | 4 | 4 | 4 | 4 | 1
Dichloroethylene | 1 |  | 2 |  | 3 | 4 | 4 | 4 | 4 |  |  |  |  | 4 | 4 | 4 | 1
Dichlorofluoromethane | 2 |  | 4 | 4 | 4 | 4 | 4 | 4 | 2 | 4 | 2 | 4 | 4 | 4 | 4 | 4 | 1
Dichlorotetrafluoroethane | 2 |  | 2 | 1 | 2 | 1 | 1 | 4 | 1 | 1 | 1 | 1 | 1 | 1 | 1 | 1 | 1
Dicyclohexylamine | 1 | 3 | 4 | 3 | 4 | 4 | 3 | 4 | 4 | 4 | 4 | 4 | 4 | 4 | 4 | 4 | 1
Diesel oil | 1 | 1 | 1 | 1 | 1 | 4 | 1 | 4 | 3 | 1 | 1 | 2 | 4 | 4 | 4 | 4 | 1 | 1
Diester synthetic lubricant | 1 | 1 | 1 | 2 | 2 | 4 | 2 | 4 | 4 | 2 |  |  | 4 | 4 | 4 | 4 | 1
Diethanol amine (DEA) | 1 | [5 empty] | 2 |  | 1 |  |  |  | 3 | 1 | 2 | 2 | 1
Diethyl amine | 1 |  | 4 | 3 | 4 | 3 | 3 | 3 | 3 | 4 | 4 | 4 | 3 | 3 | 3 | 3 | 1 | 1
Diethyl benzene | 1 |  | 1 |  | 2 | 4 | 4 | 4 | 4 |  |  |  | 4 | 4 | 4 | 4 | 1
Diethyl carbonate | 1 | [5 empty] | 4 |  | 4 | [7 empty] | 1
Diethyl ether | 1 | 4 | 3 | 3 | 3 | 3 | 3 | 4 | 3 | 3 | 3 | 4 | 4 | 4 | 4 | 4 | 1 | 1
Diethyl phthalate (DEP) | 1 |  | 3 |  |  |  | 4 |  | 4 |  |  |  | 4 | 1 | 4 | 4 | 1
Diethyl sebacate | 1 | 2 | 2 | 3 | 2 | 3 | 3 | 2 | 4 | 4 |  | 4 | 4 | 2 | 4 | 4 | 1
Diethylene ether (Dioxane) | 1 | 4 | 4 | 3 | 4 | 2 | 4 | 4 | 4 | 4 | 4 | 4 | 4 | 2 | 4 | 4 | 1
Diethylene glycol (Digol) | 1 | 1 | 1 | 1 | 1 | 1 | 1 | 2 | 1 | 4 | 2 | 1 | 1 | 1 | 3 | 2 | 1
Diethylene triamine | 1 | [5 empty] | 2 | [9 empty] | 1
Difluorodibromomethane | 1 |  |  |  | 4 | 2 | 4 | 4 | 4 | 4 |  |  | 4 | 2 | 4 | 4 | 1
Diisobutyl ketone | 1 |  | 4 | 4 | 4 | 2 | 4 | 4 | 4 | 4 | 4 | 4 | 4 | 2 | 4 | 4 | 1
Diisobutylene | 1 |  | 1 | 3 | 3 | 4 | 2 | 4 | 4 | 4 | 2 | 4 | 4 | 4 | 4 | 4 | 1
Diisodecyl adipate (DIDA) | 1 |  | 3 |  |  |  | 4 | [5 empty] | 4 | 1 | 4 | 4 | 1
Diisodecyl phthalate (DIDP) | 1 |  | 3 |  |  | 1 | 4 |  | 4 |  |  |  | 4 | 1 | 4 | 4 | 1
Diisooctyl adipate (DIOA) | 1 |  | 3 |  |  |  | 4 | [5 empty] | 4 | 1 | 4 | 4 | 1
Diisooctyl phthalate (DIOP) | 1 |  | 3 |  |  |  | 4 | [5 empty] | 4 | 1 | 4 | 4 | 1
Diisooctyl sebecate (DIOS) | 1 |  | 2 |  | 3 | 3 | 3 | 3 | 4 | 4 |  | 4 | 4 | 4 | 4 | 4 | 1
Diisopropyl amine | [6 empty] | 2 | [5 empty] | 3 | 1 | 2 | 2 | 1
Diisopropyl benzene | 1 |  | 1 | 4 | 2 | 4 | 4 | 3 | 4 | 4 | 4 | 4 | 4 | 4 | 4 | 4 | 1
Diisopropyl ketone | 1 |  | 4 | 4 | 4 | 2 | 4 | 4 | 4 | 4 | 4 | 4 | 4 | 2 | 4 | 4 | 1
Dimethyl amine (DMA) | 1 |  | 4 | 4 | 4 | 4 | 4 | 4 | 4 | 4 | 4 | 4 | 4 | 4 | 4 | 4 | 1
Dimethyl aniline | 1 |  | 4 | 4 | 4 | 3 | 3 | 4 | 4 | 4 | 4 | 4 | 4 | 3 | 4 | 4 | 1
Dimethyl ether | 1 | 4 | 2 |  | 1 | 3 | 2 | 1 | 3 | 4 | 4 | 4 | 4 | 3 | 4 | 4 | 1
Dimethyl formamide (DMF) | 1 | 1 | 4 | 2 | 4 | 3 | 2 | 2 | 4 | 4 | 4 | 4 | 4 | 3 | 4 | 4 | 1 | 1
Dimethyl ketone (Acetone) | 1 | 4 | 4 | 4 | 4 | 1 | 4 | 4 | 3 | 4 | 4 | 4 | 3 | 1 | 3 | 4 | 1
Dimethyl phthalate | 1 | 2 | 2 | 4 | 2 | 2 | 4 | 1 | 4 | 4 | 4 | 4 | 4 | 2 | 4 | 4 | 1 | 1
Dimethyl sulfate |  |  | 2 |  |  |  | 4 | [5 empty] | 4 | 3 | 4 | 4 | 1
Dimethyl sulfide | [6 empty] | 4 | [5 empty] | 4 | 3 | 4 | 4 | 1
Dinitrotoluene (DNT) | 1 | 4 | 3 | 4 | 4 | 4 | 4 | 4 | 4 | 4 |  |  | 4 | 4 | 4 | 4 | 1
Dioctyl phthalate (DOP) | 1 | 2 | 2 | 3 | 2 | 2 | 3 | 3 | 4 | 4 | 3 | 3 | 4 | 2 | 4 | 4 | 1 | 1
Dioctyl sebacate | 1 | 1 | 2 | 4 | 3 | 2 | 4 | 3 | 4 | 4 | 3 | 4 | 4 | 2 | 4 | 4 | 1
Dioxane | 1 | 4 | 4 | 3 | 4 | 2 | 4 | 4 | 4 | 4 | 4 | 4 | 4 | 2 | 4 | 4 | 1 | 1
Dioxolane | 1 | 4 | 4 | 4 | 4 | 2 | 4 | 4 | 4 | 4 | 4 | 4 | 4 | 3 | 4 | 4 | 1
Dipentene (Limonene) | 1 | 3 | 1 | 2 | 3 | 4 | 2 | 4 | 4 | 4 | 4 | 4 | 4 | 4 | 4 | 4 | 1
Diphenyl (Phenylbenzene) | 1 | 2 | 1 | 4 | 2 | 4 | 4 | 4 | 4 | 4 | 4 | 4 | 4 | 4 | 4 | 4 | 1
Diphenyl oxide (Phenyl ether) | 1 | 2 | 1 | 4 | 2 | 4 | 4 | 3 | 4 | 4 | 4 | 1 | 4 | 4 | 4 | 4 | 1
Dipropyl ketone (Butyrone) | 1 |  | 4 |  |  |  | 4 | [5 empty] | 4 | 2 | 4 | 4 | 1
Dipropylamine | 1 | [5 empty] | 2 | [5 empty] | 3 | 1 | 2 | 2 | 1
Dipropylene glycol | 1 |  | 1 | 1 |  |  | 1 | [5 empty] | 1 | 1 | 1 | 1 | 1
Divinyl benzene (DVB) | 1 | 3 | 2 |  | 3 | 4 | 4 | 4 | 4 | 4 | 4 | 3 | 4 | 4 | 4 | 4 | 1
Dodecyl benzene (Alkane) | 1 |  | 1 |  |  |  | 4 | [5 empty] | 4 | 4 | 4 | 4 | 1
Drinking water |  |  | 1 |  |  | 1 | 1 | 1 | [8 empty] | 1
Dry cleaning fluids | 2 | 3 | 1 | 3 | 2 | 4 | 3 | 4 | 4 | 4 | 4 | 4 | 4 | 4 | 4 | 4 | 1
DTE light oil | 1 | 1 | 1 | 1 | 1 | 4 | 1 | 4 | 2 | 1 |  | 1 | 4 | 4 | 4 | 4 | 1
Epichlorohydrin | 2 | 4 | 4 | 4 | 4 | 2 | 4 | 4 | 4 | 4 | 4 | 4 | 4 | 2 | 4 | 4 | 1
Epoxy resin | 1 | 2 | 4 |  |  | 1 | 3 | 3 | 1 |  |  |  |  | 1 | 1 |  | 1
Epsom salts | 1 | 1 | 1 | 1 | 1 | 1 | 1 | 1 | 2 | 4 | 2 | 2 | 1 | 1 | 2 | 2 | 1
Ethanal (Acetaldehyde) | 1 |  | 4 | 3 | 4 | 2 | 3 | 2 | 3 | 4 | 4 | 3 | 3 | 2 | 3 | 3 | 1
Ethane | 1 |  | 1 | 1 | 2 | 4 | 1 | 4 | 2 | 1 | 1 | 3 | 2 | 4 | 4 | 4 | 1 | 1
Ethanethiol (Ethyl mercaptan) | 1 | 1 | 1 | 4 | 3 | 3 | 4 | 3 | 3 | 4 | 4 | 4 | 2 | 4 | 4 | 4 | 1
Ethanol | 1 | 1 | 1 | 2 | 1 | 1 | 2 | 1 | 1 | 4 | 2 | 2 | 1 | 1 | 1 | 1 | 1 | 1
Ethanol amine | 1 | 1 | 4 | 2 | 4 | 2 | 2 | 2 | 2 | 4 | 2 | 4 | 3 | 2 | 2 | 2 | 1
Ether | 1 | 4 | 3 | 3 | 3 | 3 | 3 | 4 | 3 | 3 | 3 | 4 | 4 | 4 | 4 | 4 | 1 | 1
Ethyl acetate | 1 | 4 | 4 | 4 | 4 | 2 | 4 | 2 | 4 | 4 | 4 | 4 | 4 | 2 | 4 | 4 | 1 | 1
Ethyl acetoacetate | 1 |  | 4 | 4 | 4 | 2 | 4 | 2 | 4 | 4 | 4 | 4 | 4 | 2 | 3 | 3 | 1
Ethyl acrylate | 1 | 3 | 4 | 4 | 4 | 3 | 4 | 2 | 3 | 4 | 4 | 4 | 4 | 2 | 4 | 4 | 1
Ethyl acrylic acid | 1 |  |  |  | 4 | 2 | 4 | 4 | 2 | 4 |  |  | 4 | 2 | 4 | 4 | 1
Ethyl alcohol | 1 | 1 | 1 | 2 | 1 | 1 | 2 | 1 | 1 | 4 | 2 | 2 | 1 | 1 | 1 | 1 | 1
Ethyl aluminium dichloride | 1 |  | 2 |  |  |  | 4 | [5 empty] | 4 | 4 | 4 | 4 | 1
Ethyl amine (Monoethylamine) | 1 |  | 4 |  |  | 1 | 3 |  | 3 |  |  |  | 3 | 2 | 3 | 3 | 1
Ethyl benzene | 1 | 2 | 1 | 4 | 1 | 1 | 4 | 4 | 4 | 4 | 4 | 4 | 4 | 4 | 4 | 4 | 1
Ethyl benzoate | 1 | 3 | 1 | 4 | 1 | 4 | 4 | 4 | 4 | 4 | 4 | 4 | 4 | 4 | 3 | 4 | 1
Ethyl bromide (Bromoethane) | 1 | 1 | 1 | 2 | 1 | 4 | 2 | 4 | 4 | 4 | 2 | 4 | 4 | 4 | 3 | 4 | 1
Ethyl butyl acetate | 1 |  | 4 |  |  |  | 4 | [5 empty] | 4 | 2 | 4 | 4 | 1
Ethyl butyl alcohol | 1 |  | 1 |  | 1 | 3 | 1 | 2 | 2 | 4 |  |  | 2 | 2 | 1 | 1 | 1
Ethyl butyl ketone | 1 |  | 4 |  |  |  | 4 | [5 empty] | 4 | 2 | 4 | 4 | 1
Ethyl butyraldehyde | 1 |  | 4 |  |  |  | 4 | [5 empty] | 4 | 1 | 4 | 4 | 1
Ethyl butyrate | 1 |  | 3 |  |  | 4 | 4 |  | 4 | [7 empty] | 1
Ethyl cellosolve | 1 | 4 | 4 | 4 | 4 | 2 | 4 | 4 | 4 | 4 | 4 | 4 | 4 | 2 | 4 | 4 | 1
Ethyl cellulose | 1 |  | 4 |  | 4 | 2 | 2 | 2 | 2 | 4 |  | 4 | 2 | 2 | 2 | 2 | 1
Ethyl chloride | 1 | 2 | 1 | 1 | 1 | 2 | 1 | 4 | 2 | 3 | 2 | 4 | 4 | 1 | 3 | 1 | 1
Ethyl chlorocarbonate | 1 | 2 | 1 | 4 | 2 | 4 | 4 | 4 | 4 | 4 |  |  | 4 | 4 | 4 | 4 | 1
Ethyl chloroformate | 1 | 2 | 1 |  | 2 | 4 | 4 | 4 | 4 | 4 |  |  | 4 | 4 | 4 | 4 | 1
Ethyl cyanide (Propionitrile) | 1 | 1 | 1 | 1 | 3 | 3 | 2 | 4 | 2 | 1 |  | 4 | 2 | 4 | 4 | 4 | 1
Ethyl cyclopentane | 1 | 2 | 1 | 1 | 1 | 4 | 1 | 4 | 3 | 2 |  |  | 4 | 4 | 4 | 4 | 1
Ethyl ether (Ether) | 1 | 4 | 3 | 3 | 3 | 3 | 3 | 4 | 3 | 3 | 3 | 4 | 4 | 4 | 4 | 4 | 1
Ethyl formate | 2 | 2 | 1 | 4 | 1 | 2 | 4 | 4 | 2 | 4 | 4 | 4 | 2 | 2 | 4 | 4 | 1
Ethyl hexanol | 1 | 1 | 1 |  | 1 | 1 | 1 | 2 | 1 | 4 | 2 | 1 | 1 | 1 | 2 | 2 | 1
Ethyl hexyl acetate | 1 |  | 4 |  |  |  | 4 | [5 empty] | 4 | 2 | 4 | 4 | 1
Ethyl hexyl alcohol | 1 | 1 | 1 |  | 2 | 1 | 2 | 2 | 1 | 4 | 2 | 1 | 1 | 1 | 2 | 2 | 1
Ethyl iodide |  |  | 2 |  |  |  | 4 |  | 1 |  |  |  | 1 | 4 | 4 | 4 | 1
Ethyl mercaptan (Ethanethiol) | 1 | 1 | 1 | 4 | 3 | 3 | 4 | 3 | 3 | 4 | 4 | 4 | 2 | 4 | 4 | 4 | 1
Ethyl oxalate | 1 | 1 | 1 | 4 | 2 | 1 | 4 | 4 | 3 | 4 | 4 | 4 | 4 | 1 | 1 | 3 | 1
Ethyl pentachlorobenzene | 1 |  | 1 |  | 2 | 4 | 4 | 4 | 4 | 4 | 3 |  | 4 | 4 | 4 | 4 | 1
Ethyl silicate | 1 | 1 | 1 | 1 | 1 | 1 | 1 | 1 | 1 | 4 | 1 | 4 | 2 | 1 | 2 | 2 | 1
Ethyl sulfate | 1 | 1 | 2 |  |  | 1 | 4 | [5 empty] | 4 | 3 | 4 | 4 | 1
Ethylene (Ethene) | 1 | 2 | 1 | 1 | 1 | 2 | 1 | 4 | 3 | 1 | 1 | 3 | 3 | 2 | 3 | 3 | 1
Ethylene alcohol | 1 | 1 | 1 | 1 | 1 | 1 | 1 | 1 | 1 | 4 | 1 | 1 | 1 | 1 | 1 | 3 | 1
Ethylene bromide | 1 |  | 1 |  | 3 | 4 | 4 | 4 | 4 | 4 |  |  | 4 | 4 | 4 | 4 | 1
Ethylene chloride | 1 | 2 | 1 | 4 | 3 | 4 | 4 | 4 | 4 | 4 | 4 | 4 | 4 | 4 | 4 | 4 | 1
Ethylene chlorohydrin | 1 | 1 | 1 | 4 | 2 | 2 | 4 | 3 | 2 | 4 | 4 | 4 | 2 | 2 | 2 | 2 | 1
Ethylene diamine | 2 | 2 | 4 | 1 | 4 | 1 | 1 | 1 | 1 | 4 | 1 | 4 | 2 | 1 | 2 | 1 | 1
Ethylene dibromide | 1 |  | 1 |  | 3 | 4 | 4 | 4 | 4 | 4 |  |  | 4 | 4 | 4 | 4 | 1
Ethylene dichloride | 1 | 2 | 1 | 4 | 3 | 4 | 4 | 4 | 4 | 4 | 4 | 4 | 4 | 4 | 4 | 4 | 1 | 1
Ethylene glycol | 1 | 1 | 1 | 2 | 1 | 1 | 2 | 1 | 1 | 4 | 2 | 1 | 1 | 1 | 1 | 2 | 1 | 1
Ethylene oxide (ETO) | 1 | 3 | 4 | 4 | 4 | 3 | 4 | 4 | 4 | 4 | 4 | 4 | 4 | 3 | 4 | 4 | 1 | 1
Ethylene trichloride | 1 | 4 | 1 | 4 | 3 | 3 | 4 | 4 | 4 | 4 | 4 | 4 | 4 | 3 | 4 | 4 | 1
Ethyne (Acetylene) | 1 | 1 | 1 |  | 1 | 1 | 1 | 2 | 2 | 4 | 2 | 1 | 2 | 1 | 2 | 2 | 1
Fatty acids | 1 | 1 | 1 | 2 |  | 3 | 2 | 3 | 2 |  |  | 1 | 3 | 3 | 4 | 4 | 1 | 1
Ferric chloride | 1 | 1 | 1 | 1 | 1 | 1 | 1 | 2 | 2 | 3 | 1 | 2 | 2 | 1 | 1 | 3 | 1 | 2
Ferric hydroxide | 1 |  | 4 |  |  |  | 2 | [5 empty] | 2 | 1 | 2 | 4 | 1
Ferric nitrate | 1 | 1 | 1 | 1 | 1 | 1 | 1 | 2 | 2 | 3 | 1 | 2 | 1 | 1 | 2 | 3 | 1 | 1
Ferric sulfate | 1 | 1 | 1 | 1 | 1 | 1 | 1 | 1 | 2 | 3 | 2 | 2 | 1 | 1 | 2 | 3 | 1 | 1
Ferrous chloride | 1 | 1 | 1 | 1 | 1 | 1 | 1 | 2 | 2 | 3 | 1 | 2 | 2 | 1 | 1 | 3 | 1 | 1
Ferrous sulfate | 1 | 1 | 1 | 1 | 1 | 1 | 1 | 2 | 2 | 3 | 1 | 2 | 1 | 1 | 2 | 3 | 1 | 1
Fish oil | 1 | 1 | 1 | 1 | 1 | 4 | 1 | 1 | 3 | 1 | 1 | 3 | 4 | 4 | 4 | 4 | 1
Fluoboric acid (Fluoroboric acid) | 1 |  | 2 |  | 1 | 1 | 1 |  | 1 |  | 1 |  | 1 | 1 | 2 | 1 | 1
Fluorine | 2 |  | 2 | 4 | 2 | 3 | 4 | 4 | 3 | 4 | 4 | 4 | 4 | 3 | 4 | 4 | 3 | 3
Fluorobenzene | 1 |  | 3 | 4 | 2 | 4 | 4 | 4 | 4 | 3 | 2 | 4 | 4 | 4 | 4 | 4 | 1
Fluorochloroethylene | [6 empty] | 4 | [6 empty] | 3
Fluorol (Sodium fluoride) | 1 | 1 | 1 |  |  | 1 | 1 |  | 1 | [7 empty] | 1
Fluorolube (Fluorocarbon oils) | 2 | 2 | 2 | 1 | 2 | 1 | 1 | 1 | 1 |  |  |  | 1 | 1 | 4 |  | 1
Fluosilicic acid | 1 | 1 | 2 | 2 | 4 | 2 | 2 | 4 | 2 |  |  | 2 | 1 | 2 | 3 | 1 | 1
Formaldehyde | 1 | 1 | 4 | 3 | 4 | 2 | 3 | 2 | 3 | 4 | 2 | 4 | 3 | 2 | 3 | 2 | 1 | 1
Formamide | 1 |  | 3 |  |  | 2 | 3 |  | 3 |  |  |  | 1 | 1 |  | 2 | 1
Formic acid | 2 | 3 | 3 | 3 | 4 | 2 | 3 | 4 | 2 | 4 | 3 | 2 | 3 | 2 | 2 | 4 | 1 | 2
Freon 11 | 2 | 4 | 2 | 2 | 2 | 4 | 2 | 4 | 4 | 4 | 3 |  | 4 | 4 | 4 | 4 | 1 | 1
Freon 112 BF | 2 | 4 | 1 | 2 | 3 | 4 | 2 | 4 | 2 | 4 | 3 |  | 2 | 4 | 4 | 4 | 1
Freon 113 TF | 3 | 4 | 2 | 1 | 4 | 4 | 1 | 4 | 1 | 4 | 1 | 4 | 1 | 4 | 2 | 3 | 1 | 1
Freon 114 | 3 | 4 | 2 | 1 | 2 | 1 | 1 | 4 | 1 | 4 | 1 |  | 1 | 1 | 1 | 1 | 1 | 1
Freon 114b2 | 3 | 4 | 2 | 2 | 2 | 4 | 2 | 4 | 1 | 4 | 2 |  | 1 | 4 | 3 | 4 | 1
Freon 115 | 3 | 4 | 2 | 1 | 4 | 1 | 1 | 4 | 1 | 4 | 1 |  | 1 | 1 | 1 | 1 | 1
Freon 12 | 2 | 4 | 2 | 1 | 3 | 2 | 1 | 4 | 1 | 2 | 1 | 1 | 1 | 2 | 1 | 2 | 1 | 1
Freon 13 | 1 | 1 | 1 | 1 | 3 | 1 | 1 | 4 | 1 | 4 | 1 |  | 1 | 1 | 1 | 1 | 1
Freon 134a | 2 | 4 | 4 | 1 | 3 | 1 | 1 | 2 | 2 |  |  | 1 | 1 | 3 | 3 | 2 | 1 | 1
Freon 13b1 | 2 | 2 | 2 | 1 | 2 | 1 | 1 | 4 | 1 |  |  |  | 1 | 1 | 1 | 1 | 1
Freon 14 | 1 |  | 1 | 1 |  | 1 | 1 | 4 | 1 |  |  |  | 1 | 1 | 1 | 1 | 1
Freon 21 | 2 |  | 4 |  | 4 | 4 | 4 | 4 | 2 |  | 2 |  | 4 | 4 | 4 | 4 | 1
Freon 22 | 2 |  | 4 | 4 | 4 | 1 | 4 | 4 | 1 | 2 | 1 | 4 | 1 | 1 | 2 | 2 | 1 | 1
Freon 31 | 2 |  | 4 | 4 |  | 1 | 4 |  | 1 |  |  |  | 2 | 1 | 2 | 2 | 1
Freon 32 | 2 | 4 | 4 | 1 | 3 | 1 | 1 |  | 1 |  |  |  | 1 | 1 | 1 | 1 | 1
Freon 502 | 3 |  | 2 | 1 |  | 1 | 2 |  | 1 |  |  |  |  | 1 | 1 | 1 | 1 | 1
Freon C316 | 2 |  |  | 1 |  | 1 | 1 |  | 1 |  |  |  | 1 | 1 | 1 | 1 | 1
Freon C318 | 3 | 4 | 2 | 1 |  | 1 | 1 |  | 1 |  |  |  | 1 | 1 | 1 | 1 | 1
Freon K-142b | 3 | 4 | 2 | 2 | 4 | 4 | 2 |  | 1 |  |  |  | 1 | 1 | 1 | 2 | 1
Freon K-152a | 3 |  | 4 | 1 |  | 1 | 1 |  | 1 |  |  |  | 3 | 1 | 1 | 1 | 1
Freon PCA | 3 | 4 | 2 | 1 |  | 4 | 1 | 4 | 1 |  |  |  | 1 | 4 | 2 | 4
Freon TA | 3 | 3 | 3 | 1 |  | 1 | 1 | 1 | 1 |  |  |  | 1 | 1 | 1 | 1
Freon TC | 2 |  | 1 | 1 |  | 2 | 1 | 4 | 1 |  |  |  | 1 | 1 | 2 | 4 | 1
Freon TMC | 2 |  | 1 | 2 |  | 2 | 2 | 3 | 2 |  |  |  | 2 | 2 | 3 | 2 | 1
Freon T-P3 | 2 | 1 | 1 | 1 | 1 | 1 | 1 | 1 | 1 |  |  |  | 1 | 1 | 1 | 1 | 1
Freon T-WD602 | 2 |  | 1 | 2 |  | 2 | 2 | 4 | 2 |  |  |  | 2 | 1 | 2 | 3 | 1
Fuel oil | 1 | 1 | 1 | 1 | 1 | 4 | 1 | 4 | 3 | 1 | 1 | 2 | 4 | 4 | 4 | 4 | 1 | 1
Fumaric acid | 1 | 1 | 1 | 1 | 1 | 2 | 1 | 2 | 2 | 4 |  |  | 2 | 4 | 2 | 1 | 1
Furan (Furfuran) | 1 |  | 4 | 4 | 4 | 3 | 4 | 4 | 4 | 4 | 4 | 4 | 4 | 3 | 4 | 4 | 1
Furfural (Furfuraldehyde) | 2 | 3 | 4 | 3 | 4 | 2 | 4 | 4 | 4 | 4 | 4 | 4 | 4 | 2 | 4 | 4 | 1
Furfuryl alcohol | 1 | 2 | 4 | 4 | 4 | 2 | 4 | 4 | 4 | 4 | 4 | 4 | 4 | 2 | 4 | 4 | 1
Gallic acid | 1 | 1 | 1 | 2 | 1 | 2 | 2 | 3 | 3 | 4 |  |  | 2 | 2 | 2 | 1 | 1
Gasohol | 1 |  | 1 | 4 | 2 | 4 | 3 | 4 | 4 | 4 | 4 | 4 | 4 | 4 | 4 | 4 | 1
Gasoline | 1 | 3 | 1 | 3 | 1 | 4 | 2 | 4 | 4 | 4 | 1 | 3 | 4 | 4 | 4 | 4 | 1 | 1
Gelatin | 1 | 1 | 1 | 1 | 1 | 1 | 1 | 1 | 1 | 4 | 1 | 1 | 1 | 1 | 1 | 1 | 1 | 1
Glauber's salt | 1 | 1 | 1 | 4 | 1 | 2 | 4 |  | 2 | 4 | 1 | 1 | 2 | 2 | 4 | 2 | 1
Gluconic acid | 1 |  | 1 |  |  |  | 3 | [5 empty] | 2 | 3 | 4 | 4 | 1
Glucose | 1 | 1 | 1 | 1 | 1 | 1 | 1 | 1 | 1 | 4 | 1 | 1 | 1 | 1 | 1 | 1 | 1
Glycerine (Glycerol) | 1 | 1 | 1 | 1 | 1 | 2 | 1 | 1 | 1 | 3 | 1 | 1 | 1 | 1 | 1 | 1 | 1
Glycine | 1 |  | 1 |  |  | 1 | 2 |  | 1 |  |  |  | 2 | 1 | 2 | 2 | 1
Glycol | 1 | 1 | 1 | 2 | 1 | 1 | 2 | 1 | 1 | 4 | 2 | 1 | 1 | 1 | 1 | 2 | 1 | 1
Glycolic acid | 1 |  | 1 |  | 1 | 2 | 1 | 1 | 2 |  |  |  | 1 | 1 | 1 | 2 | 1
Glycolmonoethylether | 1 |  |  | 2 |  | 4 | 2 | 4 | 2 |  |  |  | 2 | 1 | 3
Grease (petroleum base) | 1 | 1 | 1 | 1 | 1 | 4 | 1 | 4 | 2 | 1 | 2 | 1 | 4 | 4 | 4 | 4 | 1
Green Sulfate liquor | 2 | 1 | 1 | 2 | 2 | 1 | 2 | 4 | 2 | 4 | 1 |  | 2 | 1 | 2 | 2 | 1
Halothane | 2 | 1 | 1 | 4 | 2 | 4 | 4 | 4 | 4 | 4 |  |  | 4 | 4 | 4 | 4 | 1
Halowax oil | 2 | 1 | 1 | 4 | 1 | 4 | 4 | 4 | 4 | 4 |  | 1 | 4 | 4 | 4 | 4 | 1
Heavy water | 1 | 1 | 1 |  | 1 | 1 | 1 | 1 | 2 | 4 |  | 1 | 1 | 1 | 1 | 1 | 1
HEF-2 (high energy fuel) | 1 | 1 | 1 | 2 | 2 | 4 | 2 | 4 | 4 | 3 |  |  | 4 | 4 | 4 | 3 | 1
Helium | 1 | 1 | 1 | 1 | 1 | 1 | 1 | 1 | 1 | 1 | 1 | 1 | 1 | 1 | 1 | 1 | 1
Heptanal | 1 |  | 2 |  |  |  | 4 | [5 empty] | 4 | 1 | 4 | 4 | 1
Heptane | 1 | 3 | 1 | 1 | 1 | 4 | 1 | 4 | 2 | 1 | 1 | 1 | 2 | 4 | 4 | 4 | 1 | 1
Hexachlorobutadiene | 1 |  | 1 |  |  | 4 | 1 | 4 | 4 | 4 |  |  | 4 | 4 | 4 | 4 | 1
Hexadecane (Cetane) | 1 | 1 | 1 | 1 | 3 | 4 | 1 | 4 | 2 | 1 |  |  | 2 | 4 | 4 | 4 | 1
Hexalin (Cyclohexanol) | 1 | 1 | 1 | 2 | 1 | 4 | 2 | 4 | 2 | 4 | 4 | 3 | 3 | 4 | 4 | 4 | 1
Hexamine | 1 |  |  |  |  | 1 | [10 empty] | 1
Hexane (n-Hexane) | 1 | 2 | 1 | 2 | 1 | 4 | 1 | 4 | 2 | 1 | 1 | 1 | 2 | 4 | 4 | 4 | 1 | 1
Hexanedioic acid (Adipic acid) | 1 | 2 | 1 | 1 | 1 | 2 | 1 | 1 | 1 | 4 | 2 | 2 | 1 | 1 | 1 | 1 | 1
Hexanol | 1 |  | 1 | 2 | 1 | 3 | 2 | 3 | 2 | 4 | 2 | 1 | 2 | 2 | 2 | 2 | 1
Hexone (MIBK) | 1 | 4 | 4 | 4 | 4 | 3 | 4 | 4 | 4 | 4 | 4 | 4 | 4 | 3 | 4 | 4 | 1
Hexyl alcohol | 1 |  | 1 | 2 | 1 | 3 | 2 | 3 | 2 | 4 | 2 | 1 | 2 | 2 | 2 | 2 | 1
Hexylene (n-Hexene) | 1 | 2 | 1 | 2 | 1 | 4 | 1 | 4 | 2 | 1 | 1 | 1 | 2 | 4 | 4 | 4 | 1
Hydraulic oil (petroleum base) | 1 | 1 | 1 | 1 | 1 | 4 | 1 | 2 | 2 | 1 | 1 | 1 | 2 | 4 | 4 | 4 | 1 | 1
Hydrazine (Diamine) | 2 | 2 | 4 |  | 4 | 1 | 2 | 2 | 2 |  |  |  | 2 | 1 | 2 |  | 1 | 1
Hydrazine, anhydrous | 2 | 2 | 4 | 1 | 4 | 2 | 4 |  | 2 | 4 | 4 | 1 | 2 | 2 | 1 | 4 | 1
Hydrobromic acid | 1 | 1 | 1 | 4 | 3 | 1 | 4 | 4 | 3 | 4 | 4 | 4 | 1 | 1 | 4 | 1 | 1 | 3
Hydrochloric acid, 3 molar | 1 | 1 | 1 |  | 2 | 1 | 3 | 4 | 3 | 3 | 4 | 3 | 2 | 1 | 3 | 3 | 1 | 1
Hydrochloric acid, 37% (cold) | 1 | 1 | 1 | 3 | 2 | 2 | 3 | 4 | 3 | 4 | 4 | 3 | 2 | 2 | 3 | 2 | 1 | 1
Hydrochloric acid, 37% (hot) | 1 | 1 | 1 | 3 | 3 | 3 | 4 | 4 | 4 | 4 | 3 | 3 | 4 | 3 | 4 | 3 | 1 | 2
Hydrochloric acid, concentrated | 1 | 1 | 1 | 3 | 3 | 2 | 4 | 4 | 4 | 4 | 4 | 4 | 4 | 3 | 4 | 4 | 1
Hydrocyanic acid | 1 | 1 | 1 | 2 | 2 | 1 | 2 | 3 | 2 | 4 | 2 | 3 | 1 | 1 | 2 | 2 | 1 | 1
Hydrofluoric acid, concentrated | 1 | 2 | 2 | 4 | 4 | 3 | 4 | 4 | 3 | 3 | 4 | 4 | 2 | 2 | 3 | 3 | 1 | 3
Hydrofluosilicic acid | 1 | 1 | 1 |  | 4 | 1 | 2 | 4 | 2 |  |  | 2 | 1 | 1 | 2 | 1 | 1
Hydrogen bromide | 1 | 2 | 2 |  | 3 | 2 | 4 | 4 | 3 | 4 | 4 | 4 | 1 | 1 | 4 | 2 | 1
Hydrogen chloride | 1 | 1 | 1 |  |  | 1 | 4 |  | 4 |  |  |  | 1 | 1 | 2 | 2 | 1
Hydrogen fluoride (HF) | 1 | 2 | 2 | 4 | 4 | 4 | 4 | 4 | 4 | 4 | 4 | 4 | 3 | 4 | 4 | 4 | 1
Hydrogen fluoride, anhydrous | 1 | 2 | 3 | 4 | 4 | 2 | 4 | 4 | 4 | 4 | 4 | 4 | 3 | 3 | 4 | 4 | 1
Hydrogen gas | 1 | 1 | 1 | 1 | 3 | 1 | 1 | 3 | 1 | 2 | 1 | 1 | 1 | 1 | 2 | 2 | 1
Hydrogen peroxide, 30% | 1 | 1 | 1 | 2 | 1 | 1 | 2 | 1 | 1 | 4 | 1 | 4 | 2 | 1 | 2 | 2 | 1 | 1
Hydrogen peroxide, 90% | 1 | 1 | 1 | 3 | 2 | 3 | 3 | 2 | 4 | 4 | 2 | 4 | 3 | 3 | 4 | 4 | 1 | 1
Hydrogen sulfide | 1 | 1 | 3 | 3 | 3 | 1 | 4 | 3 | 2 | 4 | 2 | 4 | 2 | 1 | 3 | 4 | 1 | 1
Hydrolube (water/ethylene glycol) | 1 | 1 | 1 |  | 2 | 1 | 1 | 2 | 2 | 4 |  |  |  | 2 | 1 |  | 1
Hydroquinone | 2 |  | 3 | 4 | 2 | 4 | 3 | 3 | 4 | 4 |  |  | 4 | 4 | 4 | 2 | 1
Hydroxyacetic acid | 1 |  | 1 |  | 1 | 2 | 1 | 1 | 2 |  |  |  | 1 | 1 | 1 | 2 | 1
Hypochlorous acid | 1 |  | 3 |  |  | 2 | 4 |  | 4 | 4 | 2 |  | 3 | 2 | 4 | 2 | 1
Iodine | 1 | 2 | 1 | 1 | 1 | 2 | 2 | 3 | 4 | 4 | 2 | 2 | 2 | 2 | 2 | 4 | 1 | 2
Iodine pentafluoride | 2 | 4 | 4 | 4 | 4 | 4 | 4 | 4 | 4 | 4 | 4 | 4 | 4 | 4 | 4 | 4
Iodoform |  |  | 2 | [5 empty] | 4 |  |  |  |  | 1 | 4 |  | 1
Isoamyl acetate | 1 | 4 | 4 |  |  | 2 | 4 |  | 4 |  |  |  | 4 | 2 | 4 | 4 | 1
Isoamyl alcohol | 1 | 1 | 1 |  |  | 1 | 1 |  | 1 |  |  |  | 1 | 1 | 1 | 1 | 1
Isoamyl butyrate | 1 |  | 4 |  |  |  | 4 | [5 empty] | 4 | 3 | 4 | 4 | 1
Isoamyl chloride | 1 |  | 2 |  |  | 4 | 4 |  | 4 |  |  |  | 4 | 3 | 4 | 4 | 1
Iso-butane | 1 |  | 1 |  |  |  | 1 | [5 empty] | 4 | 4 | 4 | 4 | 1
Isobutyl alcohol (Isobutanol) | 1 | 1 | 1 | 2 | 2 | 1 | 2 | 1 | 1 | 4 | 2 | 2 | 1 | 1 | 2 | 2 | 1
Isobutyl amine | 1 |  | 4 |  |  |  | 2 | [5 empty] | 3 | 1 | 2 | 2 | 1
Isobutyl chloride | 1 | 2 | 1 | 4 | 2 | 2 | 3 | 1 | 4 |  |  |  | 4 | 4 | 4 | 4 | 1
Isobutyric acid | 1 | 3 | 4 | 2 |  | 1 | 3 |  | 3 | [7 empty] | 1
Isododecane | 1 | 1 | 1 | 1 | 1 | 4 | 1 | 4 | 2 | 4 |  | 1 | 2 | 4 | 4 | 4 | 1
Iso-octane | 1 | 2 | 1 | 1 | 1 | 4 | 1 | 4 | 3 | 1 | 1 | 1 | 2 | 4 | 4 | 4 | 1 | 1
Isopentane | 1 |  | 1 |  |  |  | 1 | [5 empty] | 4 | 4 | 4 | 4 | 1
Isophorone (Ketone) | 1 | 2 | 4 | 4 | 4 | 1 | 4 | 4 | 4 | 4 | 4 | 4 | 4 | 1 | 4 | 4 | 1
Isopropanol (Isopropyl alcohol) | 1 | 1 | 1 | 2 | 2 | 1 | 2 | 1 | 2 | 4 | 2 | 3 | 1 | 1 | 2 | 1 | 1 | 1
Isopropyl acetate | 1 | 4 | 4 | 4 | 4 | 2 | 4 | 4 | 4 | 4 | 4 | 4 | 4 | 2 | 4 | 4 | 1
Isopropyl alcohol (IPA) | 1 | 1 | 1 | 2 | 2 | 1 | 2 | 1 | 2 | 4 | 2 | 3 | 1 | 1 | 2 | 1 | 1
Isopropyl amine | 1 |  | 4 |  |  |  | 2 | [5 empty] | 3 | 1 | 2 | 2 | 1
Isopropyl benzene | 1 | 3 | 1 | 4 | 2 | 4 | 4 | 4 | 4 | 4 | 4 | 4 | 4 | 4 | 4 | 4 | 1
Isopropyl chloride | 1 | 4 | 1 | 4 | 2 | 4 | 4 | 4 | 4 | 4 | 4 | 4 | 4 | 4 | 4 | 4 | 1
Isopropyl ether | 1 | 4 | 4 | 3 | 3 | 4 | 3 | 4 | 3 | 3 | 4 | 4 | 3 | 4 | 4 | 4 | 1
Isopropyl toluene (Cymene) | 1 |  | 1 | 4 | 2 | 4 | 4 | 4 | 4 | 4 | 4 | 4 | 4 | 4 | 4 | 4 | 1
Kel F liquids | 2 | 3 | 2 |  | 2 | 1 | 1 | 1 |  |  |  |  | 1 | 1 | 1 |  | 1
Kerosene (Kerosine) | 1 | 2 | 1 | 2 | 1 | 4 | 1 | 4 | 3 | 2 | 2 | 3 | 3 | 4 | 4 | 4 | 1 | 1
Lacquer solvents | 1 | 4 | 4 | 4 | 4 | 4 | 4 | 4 | 4 | 4 | 4 | 4 | 4 | 4 | 4 | 4 | 1
Lacquers | 1 | 4 | 4 | 4 | 4 | 4 | 4 | 4 | 4 | 4 | 4 | 4 | 4 | 4 | 4 | 4 | 1
Lactams (Amino acids) | 1 | 3 | 4 | 4 | 4 | 2 | 4 |  | 2 |  |  |  | 2 | 2 | 4 | 4 | 1
Lactic acid (cold) | 1 | 1 | 1 | 1 | 1 | 1 | 1 | 2 | 1 | 4 |  | 4 | 1 | 1 | 1 | 1 | 1 | 1
Lactic acid (hot) | 1 | 1 | 1 | 4 | 2 | 4 | 4 | 2 | 4 | 4 | 4 | 4 | 3 | 4 | 4 | 4 | 1 | 1
Lard | 1 | 1 | 1 | 1 | 1 | 2 | 1 | 2 | 2 | 1 | 1 | 1 | 3 | 2 | 4 | 4 | 1
Lauryl alcohol (n-Dodecanol) | 1 |  | 2 |  |  | 2 | 1 |  | 1 |  |  |  | 2 | 1 | 1 | 1 | 1
Lavender oil | 1 | 1 | 1 | 3 | 2 | 4 | 2 | 4 | 4 | 2 | 3 | 4 | 4 | 4 | 4 | 4 | 1
Lead acetate | 1 | 4 | 4 | 2 | 4 | 1 | 3 | 4 | 2 | 4 | 2 | 4 | 4 | 1 | 4 | 2 | 1 | 1
Lead chloride | 1 | [7 empty] | 2 | [7 empty] | 1
Lead chromate | 1 | [15 empty] | 1
Lead nitrate | 1 | 2 | 1 | 1 | 1 | 1 | 1 | 4 | 1 | 4 | 2 | 2 | 2 | 1 | 1 | 1 | 1
Lead sulfamate | 1 |  | 1 |  | 1 | 1 | 2 | 2 | 1 | 4 |  |  | 1 | 1 | 2 | 2 | 1
Light grease | 1 | 2 | 1 | 1 | 1 | 4 | 1 | 4 | 4 | 1 | 1 | 1 | 4 | 4 | 4 | 4 | 1
Ligroin (Nitrobenzine) | 1 | 2 | 1 | 1 | 1 | 4 | 1 | 4 | 2 | 1 | 1 | 4 | 3 | 4 | 4 | 4 | 1
Lime bleach | 1 | 1 | 1 | 1 | 1 | 1 | 1 | 2 | 2 | 4 | 2 | 2 | 2 | 1 | 2 | 2 | 1
Lime sulfur | 1 | 1 | 1 |  | 1 | 1 | 4 | 1 | 1 | 4 |  | 1 | 1 | 1 | 4 | 4 | 1 | 1
Limonene (Dipentene) | 1 | 3 | 1 | 2 | 3 | 4 | 2 | 4 | 4 | 4 | 4 | 4 | 4 | 4 | 4 | 4 | 1
Lindol (Tritolyl phosphate) | 1 | 1 | 2 | 4 | 3 | 1 | 4 | 3 | 4 | 4 | 4 | 4 | 4 | 1 | 4 | 4 | 1
Linoleic acid | 1 | 1 | 2 | 2 | 2 | 4 | 2 | 2 | 3 | 4 | 2 | 4 | 4 | 4 | 4 | 4 | 1
Linseed oil | 1 | 1 | 1 | 1 | 1 | 3 | 1 | 1 | 3 | 1 | 1 | 3 | 3 | 3 | 4 | 4 | 1 | 1
Liquefied petroleum gas (LPG) | 1 |  | 1 | 2 | 3 | 4 | 1 | 3 | 2 | 3 | 1 | 4 | 4 | 4 | 4 | 4 | 1
Liquid oxygen | 4 | 4 | 4 | 4 | 4 | 4 | 4 | 4 | 4 | 4 | 4 | 4 | 4 | 4 | 4 | 4 | 1
Liquimoly | 1 | 1 | 1 | 1 | 1 | 4 | 1 | 4 | 2 | 1 |  |  | 4 | 4 | 4 | 4 | 1
Lithium bromide | 1 | 1 | 1 |  | 1 | 1 | 1 | 1 | 2 |  |  |  | 1 | 1 | 1 | 2 | 1
Lithium chloride | 1 | 1 | 1 |  | 1 | 1 | 1 | 1 | 2 |  |  |  | 1 | 1 | 1 | 2 | 1
Lithium hydroxide | 1 | [15 empty] | 1
Lithophone | 1 | [15 empty] | 1
Lubricating oil (di-ester base) | 1 | 2 | 1 |  | 2 | 4 | 2 | 4 | 3 | 2 | 2 | 1 | 4 | 4 | 4 | 4 | 1
Lubricating oil (petroleum base) | 1 | 1 | 1 | 1 | 1 | 4 | 1 | 4 | 2 | 1 | 1 | 1 | 4 | 4 | 4 | 4 | 1 | 1
Lye solution | 1 | 2 | 2 | 2 | 2 | 1 | 2 | 2 | 2 | 4 | 2 | 4 | 1 | 1 | 2 | 2 | 1
Magnesium acetate | 1 |  | 4 |  |  |  | 4 | [5 empty] | 4 | 2 | 4 | 4 | 1
Magnesium chloride | 1 | 1 | 1 | 1 | 1 | 1 | 1 | 1 | 2 | 4 | 2 | 2 | 1 | 1 | 1 | 1 | 1 | 1
Magnesium hydroxide | 1 | 1 | 1 | 2 | 2 | 1 | 2 | 3 | 2 | 4 | 1 | 1 | 1 | 1 | 2 | 2 | 1 | 1
Magnesium salts | 1 | 1 | 1 | 1 | 1 | 1 | 1 | 1 | 1 | 1 |  | 1 | 1 | 1 | 1 | 1 | 1
Magnesium sulfate | 1 | 1 | 1 | 1 | 1 | 1 | 1 | 1 | 2 | 4 | 2 | 2 | 1 | 1 | 2 | 2 | 1 | 1
Malathion | 1 |  | 1 |  | 2 | 4 | 2 | 4 | 3 |  |  |  |  | 4 | 4 | 4 | 1
Maleic acid | 1 | 1 | 1 | 4 |  | 4 | 4 | 3 | 4 | 4 |  | 1 | 4 | 4 | 4 | 4 | 1 | 1
Maleic anhydride | 1 | 1 | 1 | 4 |  | 4 | 4 |  | 4 | 4 |  | 4 | 4 | 4 | 4 | 4 | 1
Malic acid (Apple acid) | 1 | 1 | 1 | 1 | 1 | 4 | 1 | 2 | 2 | 4 |  | 1 | 2 | 4 | 2 | 1 | 1
Managanese (II) chloride | 1 | [5 empty] | 1 | [9 empty] | 1
Manganese carbonate | 1 | [15 empty] | 1
Manganese sulfate | 1 |  | 1 |  |  |  | 1 | [5 empty] | 1 | 1 | 1 | 3 | 1
Mercuric chloride | 1 | 1 | 1 | 1 | 1 | 1 | 1 | 3 | 2 |  | 1 | 1 | 1 | 1 | 1 | 1 | 1 | 1
Mercuric cyanide | 1 | 1 | 1 |  |  | 1 | 2 |  | 2 | [7 empty] | 1
Mercurous nitrate | 1 | 1 | 1 |  |  | 1 | 2 |  | 2 | [7 empty] | 1
Mercury | 1 | 1 | 1 | 1 | 1 | 1 | 1 | 2 | 1 | 1 | 1 | 1 | 1 | 1 | 1 | 1 | 1 | 1
Mesityl oxide | 1 | 4 | 4 | 4 | 4 | 2 | 4 | 4 | 4 | 4 | 4 | 4 | 4 | 2 | 4 | 4 | 1
Methacrylacid methylester | 1 |  | 4 |  |  | 2 | 4 | 4 | 4 | 4 |  |  | 4 | 2 | 4 | 4 | 1
Methacrylic acid | 1 | 2 | 3 | 4 | 4 | 2 | 4 | 4 | 2 | [7 empty] | 1
Methane | 1 | 2 | 1 | 1 | 2 | 4 | 1 | 4 | 2 | 1 | 1 | 2 | 2 | 4 | 4 | 4 | 1 | 1
Methanol (Methyl alcohol) | 1 | 1 | 1 | 1 | 2 | 1 | 2 | 2 | 1 | 4 | 2 | 1 | 1 | 1 | 1 | 1 | 1 | 1
Methyl acetate | 1 | 4 | 4 | 4 | 4 | 2 | 4 | 4 | 3 | 4 | 4 | 4 | 4 | 2 | 4 | 4 | 1
Methyl acetoacetate | 1 | 4 | 4 | 4 | 4 | 2 | 4 | 3 | 4 | 4 | 4 | 4 | 4 | 2 | 4 | 4 | 1
Methyl acrylate | 1 | 4 | 4 | 4 | 4 | 2 | 4 | 4 | 2 | 4 | 4 | 4 | 4 | 2 | 4 | 4 | 1
Methyl acrylic acid (Crotonic acid) | 1 |  | 3 |  | 4 | 2 | 4 | 4 | 2 | 4 |  | 4 | 4 | 2 | 4 | 4 | 1
Methyl alcohol (Methanol) | 1 | 1 | 1 | 1 | 2 | 1 | 2 | 2 | 1 | 4 | 2 | 1 | 1 | 1 | 1 | 1 | 1
Methyl amine | 1 |  | 2 |  |  | 2 | 4 |  | 2 |  |  |  | 1 | 1 | 2 | 2 | 1
Methyl amyl acetate | 1 |  | 4 |  |  |  | 1 | [9 empty] | 1
Methyl amyl alcohol | 1 |  | 4 |  |  |  | 1 | [5 empty] | 1 | 1 | 1 | 1 | 1
Methyl benzoate | 1 | 1 | 1 | 4 | 1 | 4 | 4 | 4 | 4 | 4 | 4 | 4 | 4 | 4 | 4 | 4 | 1
Methyl bromide | 1 | 2 | 1 | 2 | 1 | 4 | 2 | 3 | 4 | 3 | 4 | 3 | 4 | 4 | 4 | 4 | 1
Methyl butyl ketone | 1 | 4 | 4 | 4 | 4 | 2 | 4 | 3 | 4 | 4 | 4 | 4 | 4 | 2 | 4 | 4 | 1
Methyl butyrate | 1 |  |  |  |  | 4 | 4 |  | 4 | [7 empty] | 1
Methyl carbonate | 1 | 1 | 1 | 4 | 2 | 4 | 4 | 4 | 4 | 4 |  |  | 4 | 4 | 4 | 4 | 1
Methyl cellosolve | 1 | 1 | 4 | 4 | 4 | 2 | 3 | 4 | 3 | 4 | 4 | 4 | 4 | 2 | 4 | 4 | 1
Methyl cellulose | 1 | 1 | 4 | 2 | 4 | 2 | 2 | 2 | 2 | 4 |  | 1 | 2 | 2 | 2 | 2 | 1
Methyl chloride | 1 | 4 | 2 | 4 | 2 | 3 | 4 | 4 | 4 | 4 | 4 | 4 | 4 | 3 | 4 | 4 | 1
Methyl chloroformate | 1 | 1 | 1 | 4 | 2 | 4 | 4 | 4 | 4 | 4 |  |  | 4 | 4 | 4 | 4 | 1
Methyl cyanide (Acetonitrile) | 1 | 1 | 1 | 2 | 1 | 1 | 2 |  | 1 | [7 empty] | 1
Methyl cyclopentane | 1 | 4 | 1 | 4 | 2 | 4 | 4 | 4 | 4 | 4 | 4 | 4 | 4 | 4 | 4 | 4 | 1
Methyl dichloride | 1 |  | 1 |  | 2 | 3 | 4 | 4 | 4 | 4 | 4 | 4 | 4 | 3 | 4 | 4 | 1
Methyl ether | 1 | 4 | 1 | 1 | 1 | 2 | 2 | 1 | 3 | 4 | 4 | 4 | 4 | 2 | 2 | 3 | 1
Methyl ethyl ketone (MEK) | 1 | 4 | 4 | 4 | 4 | 2 | 4 | 4 | 4 | 4 | 4 | 4 | 4 | 2 | 4 | 4 | 1 | 1
Methyl ethyl ketone peroxide | 1 | 4 | 4 | 4 | 4 | 3 | 4 | 2 | 4 | 4 | 4 | 4 | 4 | 3 | 4 | 4 | 1
Methyl formate | 1 | 4 | 3 | 4 | 4 | 2 | 4 | 3 | 2 | 4 | 4 | 4 | 2 | 2 | 4 | 4 | 1
Methyl glycol acetate | 1 |  | 4 |  |  | 1 | 4 | 2 | 3 | 4 |  |  | 2 | 2 | 2 | 3 | 1
Methyl iodide | 1 |  |  |  |  | 1 | 4 |  | 4 | [7 empty] | 1
Methyl isobutyl ketone (MIBK) | 1 | 4 | 4 | 4 | 4 | 3 | 4 | 4 | 4 | 4 | 4 | 4 | 4 | 3 | 4 | 4 | 1
Methyl isopropyl ketone | 1 | 4 | 4 | 4 | 4 | 2 | 4 | 4 | 4 | 4 | 4 | 4 | 4 | 2 | 4 | 4 | 1
Methyl mercaptan | 1 |  |  |  |  | 1 | [7 empty] | 1 |  |  | 1
Methyl methacrylate (MMA) | 1 | 3 | 4 | 4 | 4 | 3 | 4 | 3 | 4 | 4 | 4 | 4 | 4 | 3 | 4 | 4 | 1
Methyl oleate | 1 | 2 | 1 | 4 | 2 | 2 | 4 | 3 | 4 | 4 | 4 | 4 | 4 | 2 | 4 | 4 | 1
Methyl phenyl ether (Anisole) | 1 |  | 3 |  |  |  | 4 |  | 4 | [5 empty] | 4 | 4 | 1
Methyl propyl ketone | 1 |  | 4 |  |  | 2 | 4 |  | 4 |  |  |  | 4 | 2 | 4 | 4 | 1
Methyl salicylate | 1 | 3 | 4 | 4 | 4 | 2 | 4 | 3 | 4 | 4 | 4 | 4 | 4 | 2 | 3 | 3 | 1
Methylene bromide | 1 |  | 2 |  |  |  | 4 |  | 4 |  |  |  | 4 | 4 | 4 | 4 | 1
Methylene chloride | 1 | 2 | 2 | 4 | 2 | 4 | 4 | 4 | 4 | 4 | 4 | 4 | 4 | 4 | 4 | 4 | 1 | 1
Methylene dichloride | 1 | 2 | 2 |  | 2 | 4 | 4 | 4 | 4 | 4 | 4 | 3 | 4 | 4 | 4 | 4 | 1
Milk |  |  | 1 |  |  | 1 | 1 | 1 | 1 | [6 empty] | 1 | 1 | 1
Mineral oil | 1 | 1 | 1 | 1 | 1 | 3 | 1 | 2 | 2 | 1 | 1 | 2 | 2 | 3 | 4 | 4 | 1 | 1
Monobromo benzene | 1 | 2 | 1 | 4 | 2 | 4 | 4 | 4 | 4 | 4 | 4 | 4 | 4 | 4 | 4 | 4 | 1
Monochloro acetic acid | 1 |  | 4 | 4 | 4 | 2 | 4 | 4 | 4 | 4 | 4 | 4 | 4 | 3 | 4 | 4 | 1
Monochloro acetone | 1 |  | 4 | 4 | 4 | 1 | 4 | 4 | 2 | 4 | 4 | 4 | 3 | 2 | 4 | 3 | 1
Monochloro benzene | 1 | 4 | 1 | 4 | 2 | 4 | 4 | 4 | 4 | 4 | 4 | 4 | 4 | 4 | 4 | 4 | 1
Monoethanolamine (MEA) | 1 | 1 | 4 | 4 | 4 | 2 | 4 | 2 | 4 | 4 | 4 | 4 | 4 | 2 | 2 | 2 | 1
Monoethylamine (Ethyl amine) | 1 |  | 4 |  |  | 1 | 3 |  | 3 |  |  |  | 3 | 2 | 3 | 3 | 1
Monomethyl amine (MMA) | 1 | [15 empty] | 1
Monomethyl aniline | 1 | 2 | 2 | 4 | 2 | 2 | 4 | 2 | 4 | 4 | 4 | 4 | 4 | 2 | 4 | 4 | 1
Monomethyl hydrazine | 1 | 1 |  | 2 |  | 1 | 2 | 4 | 2 |  |  |  | 2 | 1 | 2 |  | 1
Monovinyl acetylene | 1 | 2 | 1 | 1 |  | 1 | 1 | 2 | 2 |  |  |  | 2 | 1 | 2 | 2 | 1
Morpholine | 1 |  | 1 | 4 | 4 | 2 | 4 | 4 | 2 | 4 | 4 | 4 | 2 | 2 | 4 | 4 | 1
Mustard gas | 1 |  | 1 |  | 1 | 3 |  | 1 | 3 |  |  |  | 1 | 1 | 3 | 3 | 1
Naphtha | 1 | 2 | 1 | 2 | 2 | 4 | 2 | 4 | 4 | 2 | 1 | 4 | 4 | 4 | 4 | 4 | 1 | 1
Naphtha coal tar (Benzol) | 1 | 3 | 1 | 4 | 1 | 4 | 4 | 4 | 4 | 4 | 4 | 4 | 4 | 4 | 4 | 4 | 1
Naphthalene (Tar camphor) | 1 | 2 | 1 | 4 | 1 | 4 | 4 | 4 | 4 | 4 | 4 | 4 | 4 | 4 | 4 | 4 | 1 | 1
Naphthenic acid | 1 | 1 | 1 | 3 | 1 | 4 | 2 | 4 | 4 | 4 | 2 | 4 | 4 | 4 | 4 | 4 | 1
Natural gas | 1 | 1 | 1 | 1 | 2 | 4 | 1 | 4 | 2 | 2 | 1 | 2 | 2 | 4 | 3 | 2 | 1 | 1
n-Dodecanol (Lauryl alcohol) | 1 |  | 2 |  |  | 2 | 1 |  | 1 |  |  |  | 2 | 1 | 1 | 1 | 1
Neatsfoot oil | 1 | 1 | 1 | 1 | 1 | 2 | 1 | 2 | 4 | 1 | 1 | 3 | 4 | 2 | 4 | 4 | 1
Neohexane | 1 |  | 1 |  | 1 | 4 | 1 | 4 | 2 | 1 |  | 2 | 4 | 4 | 4 | 4 | 1
Neon | 1 | 1 | 1 | 1 | 1 | 1 | 1 | 1 | 1 | 1 | 1 | 1 | 1 | 1 | 1 | 1 | 1
Neville acid | 1 | 1 | 1 | 4 | 2 | 2 | 4 | 4 | 4 | 4 |  |  | 4 | 2 | 4 | 4 | 1
n-Heptane | 1 | 3 | 1 | 2 | 1 | 4 | 1 | 4 | 2 | 1 | 1 | 3 | 2 | 4 | 4 | 4 | 1
n-Hexaldehyde | 1 |  | 4 | 4 | 4 | 1 | 4 | 2 | 1 | 4 | 4 | 4 | 3 | 2 | 4 | 4 | 1
n-Hexane | 1 | 2 | 1 | 2 | 1 | 4 | 1 | 4 | 2 | 1 | 1 | 1 | 2 | 4 | 4 | 4 | 1
n-Hexanol | 1 |  | 1 | 2 | 2 | 3 | 1 | 2 | 2 | 4 | 2 | 4 | 2 | 3 | 2 | 2 | 1
n-Hexene (Hexylene) | 1 | 3 | 1 | 2 | 1 | 4 | 2 | 4 | 2 | 1 | 2 | 3 | 2 | 4 | 4 | 4 | 1
Nickel acetate (Diacetate) | 1 | 4 | 4 | 2 | 4 | 1 | 3 | 4 | 2 | 4 | 3 | 4 | 4 | 1 | 4 | 3 | 1 | 1
Nickel chloride | 1 | 1 | 1 | 1 | 1 | 1 | 1 | 1 | 2 | 3 | 2 | 2 | 1 | 1 | 2 | 3 | 1 | 1
Nickel nitrate (Dinitrate) | 1 | 1 | 1 |  |  | 1 | 1 |  | 1 |  |  |  | 1 | 1 | 1 | 1 | 1 | 1
Nickel salts | 1 | 1 | 1 | 1 | 1 | 1 | 1 | 1 | 2 | 3 | 2 | 2 | 1 | 1 | 2 | 2 | 1 | 1
Nickel sulfate | 1 | 1 | 1 | 1 | 1 | 1 | 1 | 1 | 2 | 4 | 2 | 2 | 1 | 1 | 2 | 3 | 1 | 1
Niter cake | 1 | 1 | 1 | 1 | 1 | 1 | 1 | 1 | 1 | 4 | 1 | 1 | 1 | 1 | 1 | 1 | 1
Nitric acid (3 molar) | 1 | 2 | 1 | 3 | 3 | 2 | 4 | 4 | 4 | 4 | 4 | 4 | 4 | 1 | 4 | 4 | 1
Nitric acid (concentrated) | 1 | 2 | 1 | 4 | 3 | 4 | 4 | 4 | 4 | 4 | 4 | 4 | 4 | 1 | 4 | 4 | 1 | 3
Nitric acid (red fuming) (RFNA) | 2 | 3 | 3 | 4 | 4 | 4 | 4 | 4 | 4 | 4 | 4 | 4 | 4 | 2 | 4 | 4 | 1
Nitrobenzene | 1 | 1 | 2 | 4 | 4 | 4 | 4 | 4 | 4 | 4 | 4 | 4 | 4 | 4 | 4 | 4 | 1 | 1
Nitrobenzine (Ligroin) | 1 | 2 | 1 | 1 | 1 | 4 | 1 | 4 | 2 | 1 | 1 | 4 | 3 | 4 | 4 | 4 | 1
Nitroethane | 1 | 2 | 4 | 4 | 4 | 2 | 4 | 4 | 2 | 4 | 4 | 4 | 2 | 2 | 2 | 2 | 1
Nitrogen | 1 | 1 | 1 | 1 | 1 | 1 | 1 | 1 | 1 | 1 | 1 | 1 | 1 | 1 | 1 | 1 | 1 | 1
Nitrogen tetroxide | 1 | 3 | 4 | 4 | 4 | 4 | 4 | 4 | 4 | 4 | 4 | 4 | 4 | 3 | 4 | 4 | 1
Nitromethane | 1 | 3 | 4 | 4 | 4 | 2 | 4 | 4 | 3 | 4 | 4 | 4 | 2 | 2 | 3 | 2 | 1
Nitropropane | 1 | 2 | 4 | 4 | 4 | 2 | 4 | 4 | 4 | 4 | 4 | 4 | 4 | 2 | 4 | 4 | 1
Nitrous acid | 1 | [15 empty] | 1 | 1
n-Octane | 1 |  | 1 | 2 | 2 | 4 | 2 | 4 | 4 | 4 | 2 | 3 | 4 | 4 | 4 | 4 | 1
n-Pentane | 1 |  | 1 | 1 | 3 | 4 | 1 | 4 | 2 | 1 | 1 | 3 | 2 | 4 | 3 | 4 | 1
n-Propyl acetate (Propyl acetate) | 1 | 4 | 4 | 4 | 4 | 2 | 4 | 4 | 4 | 4 | 4 | 4 | 4 | 2 | 4 | 4 | 1
n-Propyl acetone | 1 |  | 4 |  | 4 | 1 | 4 | 4 | 4 | 4 | 4 | 4 | 4 | 1 | 4 | 4 | 1
n-Propyl nitrate (NPN) | 1 |  | 4 | 4 | 4 | 2 | 4 | 4 | 4 | 4 | 4 | 4 | 4 | 2 | 4 | 4 | 1
o-Chloronaphthalene | 1 |  | 1 | 4 | 2 | 4 | 4 | 4 | 4 | 4 | 4 | 4 | 4 | 4 | 4 | 4 | 1
o-Cresol (Cresylic acid) | 1 | 1 | 1 | 2 | 2 | 4 | 4 | 4 | 4 | 4 | 4 | 4 | 4 | 4 | 4 | 4 | 1
Octachlorotoluene | 1 |  | 1 |  | 2 | 4 | 4 | 4 | 4 | 4 |  |  | 4 | 4 | 4 | 4 | 1
Octadecane | 1 | 1 | 1 |  | 1 | 4 | 1 | 4 | 2 | 2 |  |  | 2 | 4 | 4 | 4 | 1
Octanol (Octyl alcohol) | 1 | 1 | 1 | 2 | 2 | 1 | 2 | 2 | 2 | 4 | 2 | 2 | 2 | 2 | 2 | 2 | 1
Octyl acetate | 1 |  | 4 |  |  |  | 4 | [5 empty] | 4 | 2 | 4 | 4 | 1
Octyl alcohol (Octanol) | 1 | 1 | 1 | 2 | 2 | 1 | 2 | 2 | 2 | 4 | 2 | 2 | 2 | 2 | 2 | 2 | 1
o-Dichlorobenzene | 1 |  | 1 | 4 | 2 | 4 | 4 | 4 | 4 | 4 | 4 | 4 | 4 | 4 | 4 | 4 | 1
Oleic acid | 1 | 1 | 1 | 4 | 2 | 4 | 3 | 4 | 4 | 4 | 2 | 4 | 4 | 4 | 4 | 4 | 1 | 1
Oleum (fuming sulfuric acid) | 1 | 1 | 1 | 3 | 4 | 4 | 4 | 4 | 4 | 4 | 4 | 4 | 4 | 4 | 4 | 4 | 1 | 3
Olive oil | 1 | 1 | 1 | 1 | 1 | 2 | 1 | 1 | 2 | 1 | 2 | 3 | 2 | 2 | 4 | 4 | 1 | 1
Orthochloroethylbenzene | 1 | 4 | 1 | 4 | 2 | 4 | 4 | 4 | 4 | 4 |  |  | 4 | 4 | 4 | 4
Oxalic acid | 1 | 1 | 1 | 2 | 1 | 1 | 2 | 2 | 2 | 4 | 3 | 4 | 2 | 1 | 2 | 2 | 1 | 1
Oxygen (100 to 200°C) | 1 | 2 | 2 | 3 | 4 | 4 | 4 | 2 | 4 | 4 | 4 |  | 4 | 4 | 4 | 4 | 1 | 1
Oxygen (below 100°C) | 1 | 1 | 1 | 1 | 1 | 1 | 2 | 1 | 1 | 2 | 2 | 1 | 1 | 1 | 4 | 2 | 1 | 1
Ozone (50 PPHM) | 1 | 1 | 1 | 1 | 1 | 1 | 2 | 1 | 2 | 1 | 1 | 1 | 1 | 1 | 4 | 4 | 1 | 1
Paint thinner (Duco) | 1 | 2 | 2 | 4 | 3 | 4 | 4 | 4 | 4 | 4 | 4 | 4 | 4 | 4 | 4 | 4 | 1
Palmitic acid | 1 | 1 | 1 | 1 | 1 | 2 | 2 | 4 | 2 | 4 | 2 | 4 | 3 | 2 | 3 | 3 | 1
Para-dichlorobenzene | 1 | 3 | 1 | 4 | 2 | 4 | 4 | 4 | 4 | 4 |  |  | 4 | 4 | 4 | 4 | 1
Paraffins | 1 |  | 1 | 1 | 1 | 4 | 1 | 1 | 1 | 1 | 1 | 1 | 1 | 4 | 4 | 4 | 1 | 1
Paraldehyde | 1 |  | 4 |  |  | 1 | 4 |  | 2 |  |  |  |  | 1 |  | 3 | 1
Par-al-ketone | 1 | 4 | 4 |  | 4 | 4 | 4 | 4 | 4 | 4 |  |  | 4 | 4 | 4 | 4 | 1
Peanut oil | 1 | 1 | 1 | 1 | 1 | 3 | 1 | 1 | 3 | 1 | 1 | 3 | 3 | 3 | 4 | 4 | 1 | 1
Penicillin | 1 |  | 1 | [5 empty] | 1 | [7 empty] | 1
Pentachloroethane (Pentalin) | 1 |  | 1 |  |  |  | 4 |  | 4 |  |  |  | 4 | 4 | 4 | 4 | 1
Pentachlorophenol (PCP) | 1 |  | 1 |  |  | 4 | 4 |  | 4 | [7 empty] | 1
Pentane (Amyl hydride) | 1 |  | 1 |  | 3 | 4 | 1 | 4 | 2 | 1 |  |  | 3 | 4 | 4 | 4 | 1 | 1
Pentanol | 1 | 1 | 2 | 2 | 1 | 1 | 2 | 4 | 2 | 4 | 1 | 2 | 2 | 1 | 2 | 2 | 1
Pentyl alcohol (Amyl alcohol) | 1 | 1 | 2 | 2 | 1 | 1 | 2 | 4 | 2 | 4 | 1 | 2 | 2 | 1 | 2 | 2 | 1
Pentyl amine (Amyl amine) | 1 | [5 empty] | 2 | [5 empty] | 3 | 1 | 2 | 2 | 1
Perchloric acid | 1 | 2 | 1 | 4 | 1 | 2 | 4 | 4 | 2 | 4 | 3 |  | 2 | 2 | 4 | 4 | 1 | 1
Perchloroethylene (Perchlor) | 1 | 4 | 1 | 3 | 2 | 4 | 3 | 4 | 4 | 4 | 3 | 4 | 4 | 4 | 4 | 4 | 1 | 1
Petrolatum | 1 | 1 | 1 | 1 | 1 | 4 | 1 | 4 | 2 | 1 | 1 | 1 | 2 | 4 | 4 | 4 | 1
Petroleum oil (above 150°C) | 1 | 1 | 1 | 2 | 4 | 4 | 4 | 4 | 4 | 4 | 2 | 2 | 4 | 4 | 4 | 4 | 1 | 1
Petroleum oil (below 150°C) | 1 | 1 | 1 | 1 | 2 | 4 | 1 | 2 | 2 | 2 | 1 | 1 | 2 | 4 | 4 | 4 | 1 | 1
Petroleum oil, crude | 1 | 1 | 1 | 1 | 1 | 4 | 1 | 4 | 2 | 1 |  | 1 | 2 | 4 | 4 | 4 | 1 | 1
Phenol (Carbolic acid) | 1 | 1 | 1 | 4 | 1 | 2 | 4 | 4 | 4 | 4 | 4 | 4 | 4 | 2 | 4 | 4 | 1 | 2
Phenol sulfonic acid | 1 |  | 2 |  |  |  | 4 | [5 empty] | 4 | 3 | 4 | 4 | 1
Phenyl acetate | 1 |  | 4 |  |  | 2 | 4 |  | 4 | [5 empty] | 4 | 4 | 1
Phenyl benzene | 1 | 2 | 1 | 4 | 2 | 4 | 4 | 4 | 4 | 4 | 4 | 4 | 4 | 4 | 4 | 4 | 1
Phenyl ether (Diphenyl oxide) | 1 | 2 | 1 | 4 | 2 | 4 | 4 | 3 | 4 | 4 | 4 | 1 | 4 | 4 | 4 | 4 | 1
Phenyl ethyl ether (Phenetole) | 1 | 4 | 4 | 4 | 4 | 4 | 4 | 4 | 4 | 4 | 4 | 4 | 4 | 4 | 4 | 4 | 1
Phenyl hydrazine | 1 | 1 | 1 | 4 | 2 | 4 | 4 | 3 | 4 | 4 |  |  | 4 | 4 | 2 | 1 | 1
Phenyl methyl ketone | 1 |  | 4 | 4 | 4 | 1 | 4 | 4 | 4 | 4 | 4 | 4 | 4 | 1 | 4 | 4 | 1
Phorone | 1 | 4 | 4 | 4 | 4 | 2 | 4 | 4 | 4 | 4 | 4 | 4 | 4 | 2 | 4 | 4 | 1
Phosgene | 1 |  | 2 |  |  | 1 | 2 |  | 1 |  |  |  | 2 | 1 |  |  | 1
Phosphate esters | 1 | 2 | 1 |  | 3 | 1 | 4 | 4 | 4 | 4 |  | 4 | 4 | 1 | 4 | 4 | 1 | 1
Phosphoric acid (3 molar) | 1 | 1 | 1 | 2 | 2 | 1 | 4 | 2 | 3 | 3 | 3 | 4 | 2 | 3 | 2 | 2 | 1 | 1
Phosphoric acid (concentrated) | 1 | 2 | 1 | 3 | 2 | 2 | 4 | 3 | 4 | 3 | 4 | 4 | 3 | 3 | 3 | 3 | 1 | 1
Phosphorus oxychloride | 1 | [5 empty] | 4 |  | 4 | [7 empty] | 1
Phosphorus trichloride | 1 | 1 | 1 | 4 | 1 | 1 | 4 | 4 | 4 | 4 | 4 | 4 | 4 | 1 | 4 | 4 | 1 | 1
Phthalic acid | 1 | 2 | 2 |  |  | 2 | 3 |  | 2 |  |  |  | 1 | 1 |  | 4 | 1 | 1
Phthalic anhydride | 1 |  | 2 |  |  | 1 |  |  | 4 | [7 empty] | 1
Picric acid, H2 | 1 | 2 | 1 | 2 | 2 | 1 | 2 | 4 | 2 | 4 | 4 | 4 | 1 | 1 | 2 | 2 | 1 | 1
Pine oil | 1 | 1 | 1 | 2 | 1 | 4 | 2 | 4 | 3 | 4 | 2 | 4 | 4 | 4 | 4 | 4 | 1
Pinene | 1 | 1 | 1 | 2 | 1 | 4 | 2 | 4 | 3 | 4 | 2 | 4 | 4 | 4 | 4 | 4 | 1
Piperidine | 1 |  | 4 | 4 | 4 | 4 | 4 | 4 | 4 | 4 | 4 | 4 | 4 | 4 | 4 | 4 | 1
Plating solution, chrome | 1 | 1 | 1 | 4 | 4 | 1 | 4 | 4 | 4 | 4 |  |  | 4 | 2 | 4 | 4 | 1
Pneumatic service | 1 | 1 | 1 | 1 | 4 | 1 | 1 | 4 | 1 | 4 | 1 | 1 | 1 | 1 | 4 | 4 | 1
Potassium acetate | 1 | 1 | 4 | 4 | 4 | 1 | 2 | 4 | 2 | 4 | 3 | 4 | 4 | 1 | 4 | 2 | 1
Potassium bicarbonate | 1 |  | 1 | 1 |  |  | 1 |  | 1 | [7 empty] | 1 | 1
Potassium bisulfate | 1 | 1 | 1 | 1 |  | 1 | 1 |  | 2 |  |  |  | 1 | 1 | 1 | 1 | 1
Potassium bisulfite | 1 | 1 | 1 | 1 |  | 1 | 1 |  | 1 |  |  |  | 1 | 1 | 1 | 1 | 1
Potassium bromide | 1 | 1 | 1 | 1 |  | 1 | 1 |  | 2 |  |  |  | 1 | 1 | 1 | 1 | 1 | 1
Potassium carbonate (Potash) | 1 | 1 | 1 | 1 | 1 | 1 | 1 | 1 | 1 |  |  |  | 1 | 1 | 1 | 1 | 1 | 1
Potassium chlorate | 1 | 1 | 1 |  |  | 1 | 4 |  | 2 |  |  |  | 1 | 1 | 2 | 2 | 1 | 1
Potassium chloride | 1 | 1 | 1 | 1 | 1 | 1 | 1 | 1 | 1 | 3 | 2 | 2 | 1 | 1 | 1 | 1 | 1 | 1
Potassium chromate | 1 | 1 | 1 |  | 1 | 1 | 1 | 1 | 1 | 3 | 2 | 2 | 3 | 1 | 2 | 2 | 1
Potassium copper cyanide | 1 | 1 | 1 | 1 | 1 | 1 | 1 | 1 | 1 | 3 | 2 | 2 | 1 | 1 | 1 | 1 | 1
Potassium cyanide | 1 | 1 | 1 | 1 | 1 | 1 | 1 | 1 | 1 | 3 | 2 | 2 | 1 | 1 | 1 | 1 | 1
Potassium dichromate | 1 | 1 | 1 | 1 | 1 | 1 | 1 | 1 | 1 | 3 | 2 | 2 | 1 | 1 | 2 | 1 | 1 | 1
Potassium ferricyanide | 1 | [5 empty] | 4 | [9 empty] | 1 | 1
Potassium ferrocyanide | 1 | [15 empty] | 1 | 1
Potassium fluoride | 1 | [15 empty] | 1
Potassium hydroxide, 50% | 1 | 1 | 4 | 2 | 3 | 1 | 3 | 3 | 2 | 4 | 2 | 4 | 1 | 1 | 2 | 2 | 1 | 1
Potassium hypochlorite | 1 | [15 empty] | 1
Potassium iodate | 1 | [15 empty] | 1
Potassium iodide | 1 | 1 | 1 | 1 | 1 | 1 | 1 | 1 | 1 | 4 | 2 | 2 | 1 | 1 | 1 | 1 | 1
Potassium nitrate | 1 | 1 | 1 | 1 | 1 | 1 | 1 | 1 | 2 | 3 | 2 | 2 | 1 | 1 | 1 | 1 | 1 | 1
Potassium nitrite | 1 | 1 | 1 | 1 | 1 | 1 | 1 | 1 | 2 | 3 | 2 | 2 | 1 | 1 | 1 | 1 | 1
Potassium oxalate | 1 | [15 empty] | 1
Potassium perchlorate | 1 | 1 | 1 | 1 | 1 | 1 | 2 | 1 | 2 | 4 | 2 | 2 | 1 | 1 | 3 | 3 | 1
Potassium permanganate | 1 |  | 1 | 1 | 1 | 1 | 3 | 1 | 2 | 4 | 2 | 2 | 3 | 1 | 4 | 4 | 1 | 1
Potassium persulfate | 1 |  | 1 | 2 | 1 | 1 | 4 | 1 | 2 | 4 | 2 | 2 | 1 | 1 | 4 | 4 | 1
Potassium phosphate | 1 | 1 | 1 |  |  | 1 | 1 |  | 1 | [7 empty] | 1
Potassium salts | 1 | 1 | 1 | 1 | 1 | 1 | 1 | 1 | 1 | 1 |  |  | 1 | 1 | 1 | 1 | 1
Potassium silicate | 1 | 1 | 1 | 1 |  | 1 | 1 |  | 1 |  |  |  | 1 | 1 | 1 | 1 | 1
Potassium sulfate | 1 | 1 | 1 | 1 | 1 | 1 | 1 | 1 | 2 | 4 | 2 | 2 | 2 | 1 | 2 | 2 | 1 | 1
Potassium sulfide | 1 | 1 | 1 | 1 |  | 1 | 1 |  | 1 |  |  |  | 1 | 1 | 1 | 1 | 1 | 1
Potassium sulfite | 1 | 1 | 1 | 1 | 1 | 1 | 2 | 1 | 2 | 4 | 2 | 2 | 1 | 1 | 2 | 2 | 1
Potassium tartrate | 1 | [15 empty] | 1
Potassium thiocyanate | 1 | [15 empty] | 1
Producer gas | 1 | 1 | 1 | 1 | 2 | 4 | 1 | 2 | 2 | 2 |  | 1 | 2 | 4 | 4 | 4 | 1
Propane (LPG) | 1 | 1 | 1 | 1 | 2 | 4 | 1 | 4 | 2 | 1 | 1 | 2 | 3 | 4 | 4 | 4 | 1 | 1
Propanol (Propyl alcohol) | 1 | 1 | 1 | 1 | 1 | 1 | 2 | 2 | 1 | 4 | 2 | 3 | 1 | 1 | 1 | 1 | 1 | 1
Propionaldehyde (Propanal) | 1 |  | 4 |  |  |  | 4 | [6 empty] | 1 |  | 3 | 1
Propionic acid | 1 | 1 | 1 |  |  | 1 | 3 |  | 3 |  |  |  |  | 1 |  |  | 1
Propionitrile (Ethyl cyanide) | 1 | 1 | 1 | 1 | 3 | 3 | 2 | 4 | 2 | 1 |  | 4 | 2 | 4 | 4 | 4 | 1
Propyl acetate (n-Propyl acetate) | 1 | 4 | 4 | 4 | 4 | 2 | 4 | 4 | 4 | 4 | 4 | 4 | 4 | 2 | 4 | 4 | 1
Propyl alcohol (1-Propanol) | 1 | 1 | 1 | 1 | 1 | 1 | 2 | 2 | 1 | 4 | 2 | 3 | 1 | 1 | 1 | 1 | 1
Propyl amine | 1 |  | 4 | 4 | 4 | 4 | 4 | 4 | 4 | 4 | 4 | 4 | 4 | 4 | 4 | 4 | 1
Propyl nitrate (n-Propyl nitrate) | 1 |  | 4 | 4 | 4 | 2 | 4 | 4 | 4 | 4 | 4 | 4 | 4 | 2 | 4 | 4 | 1
Propylene (Propene) | 1 | 1 | 1 | 4 | 2 | 4 | 4 | 4 | 4 | 4 | 4 | 4 | 4 | 4 | 4 | 4 | 1
Propylene chlorohydrin | 1 |  | 3 | [13 empty] | 1
Propylene dichloride | 1 |  | 1 |  |  | 4 | 4 |  | 4 |  |  |  | 4 | 4 | 4 | 4 | 1
Propylene glycol | 1 | 1 | 1 |  |  | 1 | 1 |  | 2 |  |  |  | 1 | 1 | 1 | 1 | 1
Propylene oxide | 1 | 3 | 3 | 4 | 4 | 2 | 4 | 4 | 4 | 4 | 4 | 4 | 4 | 2 | 4 | 4 | 1
Pyridene | 1 | 2 | 3 | 4 | 4 | 2 | 4 | 4 | 4 | 4 | 4 | 4 | 4 | 2 | 4 | 4 | 1 | 1
Pyrogallol (Pyrogallic acid) | 1 |  | 1 | [13 empty] | 1
Pyrrole (Azole) | 1 |  | 4 | 4 | 4 | 3 | 4 | 3 | 4 | 4 | 4 | 4 | 4 | 4 | 3 | 3 | 1
Quinine (Bisulfate) (Sulfate) | 1 |  | 1 | [13 empty] | 1
Quinone | 1 | [15 empty] | 1
Rapeseed oil | 1 | 1 | 1 | 1 | 1 | 2 | 1 | 3 | 3 | 1 | 1 | 3 | 3 | 2 | 4 | 4 | 1
Red oil (MIL-H-5606) | 1 | 2 | 1 | 1 | 1 | 4 | 1 | 4 | 2 | 1 | 1 | 4 | 2 | 4 | 4 | 4 | 1
RJ-1 (MIL-F-25576) | 1 | 1 | 1 | 1 | 1 | 4 | 1 | 4 | 2 | 1 | 1 |  | 2 | 4 | 4 | 4 | 1
Rosin | 1 | [5 empty] | 1 |  | 3 | [7 empty] | 1
Rotenone | 1 | 1 | 1 |  |  | 1 | 1 |  | 1 | [7 empty] | 1
RP-1 (MIL-F-25576) | 1 | 1 | 1 | 1 | 1 | 4 | 1 | 4 | 2 | 1 | 1 |  | 2 | 4 | 4 | 4 | 1
Sal ammoniac | 1 | 1 | 1 | 1 | 2 | 1 | 1 | 3 | 1 | 3 | 1 | 2 | 1 | 1 | 1 | 2 | 1
Salicylic acid | 1 | 1 | 1 | 1 | 1 | 1 | 1 | 1 | 1 | 4 | 2 | 4 | 1 | 1 | 2 | 2 | 1
Sea water (Brine) | 1 | 1 | 1 | 1 | 1 | 1 | 1 | 1 | 2 | 4 | 2 | 1 | 1 | 1 | 1 | 1 | 1 | 1
Sewage | 1 | 1 | 1 | 1 | 1 | 1 | 1 | 1 | 2 | 4 |  | 1 | 1 | 1 | 1 | 1 | 1 | 1
Silicate esters | 1 | 1 | 1 | 2 | 1 | 4 | 2 | 4 | 1 | 4 | 2 | 4 | 2 | 4 | 4 | 4 | 1
Silicone grease | 1 | 1 | 1 | 1 | 2 | 1 | 1 | 3 | 2 | 1 | 1 | 1 | 2 | 1 | 1 | 1 | 1
Silicone oil | 1 | 1 | 1 | 1 | 2 | 1 | 1 | 4 | 1 | 1 | 1 | 1 | 1 | 1 | 1 | 1 | 1
Silicone tetrachloride | 2 |  | 1 | [13 empty] | 1
Silver bromide | 1 | [15 empty] | 1
Silver chloride | 1 | [15 empty] | 1
Silver cyanide | 1 | [7 empty] | 1 | [7 empty] | 1
Silver nitrate | 1 | 1 | 1 | 1 | 1 | 1 | 1 | 1 | 1 | 3 | 3 | 2 | 1 | 1 | 1 | 1 | 1
Skydrol 500 | 1 | 1 | 4 | 4 | 3 | 1 | 4 | 3 | 4 | 4 | 4 | 4 | 4 | 2 | 4 | 4 | 1 | 1
Skydrol 7000 | 1 | 1 | 2 | 4 | 3 | 1 | 4 | 3 | 4 | 4 | 4 | 4 | 4 | 1 | 4 | 4 | 1 | 1
Soap solutions | 1 | 1 | 1 | 1 | 1 | 1 | 1 | 1 | 2 | 4 | 2 | 1 | 2 | 1 | 2 | 2 | 1 | 1
Sodium acetate | 1 | 2 | 4 | 4 | 4 | 1 | 2 | 4 | 2 | 3 | 3 | 4 | 4 | 1 | 4 | 2 | 1 | 1
Sodium aluminate | 1 |  | 1 |  |  |  | 1 |  | 1 |  |  | 1 | 1 | 1 | 1 | 1 | 1
Sodium arsenite | 1 | [7 empty] | 4 | [7 empty] | 1
Sodium benzoate | 1 | 1 | 1 | 1 | 1 | 1 | 1 | 1 | 1 | 4 | 2 | 1 | 1 | 1 | 1 | 1 | 1
Sodium bicarbonate (Baking soda) | 1 | 1 | 1 | 1 | 1 | 1 | 1 | 1 | 1 | 4 | 2 | 1 | 1 | 1 | 1 | 1 | 1 | 1
Sodium bichromate | 1 | 1 | 1 | 1 | 1 | 1 | 1 | 1 | 1 | 4 | 2 | 2 | 3 | 1 | 1 | 2 | 1
Sodium bisulfate | 1 | 1 | 1 | 1 | 1 | 1 | 1 | 1 | 1 | 4 | 1 | 1 | 1 | 1 | 2 | 2 | 1
Sodium bisulfite | 1 | 1 | 1 | 1 | 1 | 1 | 3 | 1 | 1 | 2 | 2 | 2 | 1 | 1 | 4 | 4 | 1
Sodium borate (Borax) | 1 | 1 | 1 | 1 | 2 | 1 | 2 | 2 | 4 | 3 | 1 | 1 | 4 | 1 | 2 | 2 | 1
Sodium bromate | 1 | 1 | 1 |  |  | 1 | [10 empty] | 1
Sodium bromide | 1 | 1 | 1 |  |  | 1 | [10 empty] | 1
Sodium carbonate (Soda ash) | 1 | 1 | 1 | 1 | 1 | 1 | 1 | 1 | 1 | 4 | 2 | 1 | 1 | 1 | 1 | 1 | 1 | 1
Sodium chlorate | 1 | 1 | 1 | 1 | 1 | 1 | 2 | 1 | 1 | 4 | 2 | 2 | 1 | 1 | 3 | 3 | 1 | 1
Sodium chloride | 1 | 1 | 1 | 1 | 1 | 1 | 1 | 1 | 1 | 4 | 2 | 1 | 1 | 1 | 1 | 1 | 1 | 1
Sodium chlorite | 1 | 2 | 1 |  |  | 1 | 4 | [9 empty] | 1
Sodium chromate | 1 | 1 | 1 | 1 | 1 | 1 | 1 | 1 | 1 | 4 | 2 | 2 | 3 | 1 | 1 | 1 | 1
Sodium citrate | 1 | [15 empty] | 1
Sodium cyanide | 1 | 1 | 1 | 1 | 1 | 1 | 1 | 1 | 1 | 4 | 2 | 2 | 1 | 1 | 1 | 1 | 1
Sodium dichromate | 1 | 1 | 1 | 1 | 1 | 1 | 1 | 1 | 1 | 4 | 2 | 2 | 1 | 1 | 1 | 1 | 1
Sodium ethylate | 1 | [15 empty] | 1
Sodium ferricyanide | 1 | [15 empty] | 1
Sodium ferrocyanide | 1 |  | 1 | [13 empty] | 1
Sodium fluoride (Fluorol) | 1 | 1 | 1 |  |  | 1 | 1 |  | 1 | [7 empty] | 1
Sodium hydrogen sulfate | 1 | 1 | 1 | 1 | 1 | 1 | 1 | 1 | 1 | 4 | 1 | 1 | 1 | 1 | 2 | 2 | 1
Sodium hydrogen sulfite | 1 | 1 | 1 | 1 | 1 | 1 | 1 | 1 | 1 | 4 | 1 | 1 | 1 | 1 | 2 | 3 | 1
Sodium hydroxide (Caustic soda) | 1 | 1 | 3 | 1 | 2 | 1 | 1 | 2 | 2 | 4 | 2 | 4 | 1 | 1 | 2 | 2 | 1 | 1
Sodium hypochlorite, 20% | 1 | 1 | 1 | 1 | 2 | 2 | 2 | 2 | 3 | 4 | 2 | 4 | 4 | 2 | 3 | 3 | 1 | 1
Sodium hyposulfite | 1 | 1 | 1 |  | 1 | 1 | 2 | 1 | 1 | 4 | 1 | 2 | 1 | 1 | 2 | 2 | 1
Sodium iodide | 1 | 1 | 1 |  |  | 1 | [10 empty] | 1
Sodium lactate | 1 | [5 empty] | 1 | [9 empty] | 1
Sodium metaphosphate | 1 | 1 | 1 | 1 | 1 | 1 | 1 |  | 2 |  |  |  | 2 | 1 | 1 | 1 | 1
Sodium metasilicate | 1 |  | 1 | 1 |  |  | 1 |  | 1 | [7 empty] | 1
Sodium nitrate | 1 | 1 | 1 | 1 | 1 | 1 | 2 | 4 | 2 | 4 | 2 | 2 | 1 | 1 | 2 | 2 | 1 | 1
Sodium nitrite | 1 | 1 | 1 | 1 | 1 | 1 | 2 | 4 | 2 | 4 | 2 | 2 | 1 | 1 | 2 | 2 | 1 | 1
Sodium oleate | 1 | [15 empty] | 1
Sodium oxalate | 1 | 1 | 1 |  |  | 1 | 1 | [9 empty] | 1
Sodium perborate | 1 | 1 | 1 | 1 | 1 | 1 | 2 | 2 | 2 | 4 | 2 | 2 | 2 | 1 | 3 | 3 | 1
Sodium perchlorate | 1 | [15 empty] | 1
Sodium peroxide | 1 | 1 | 1 | 2 | 1 | 1 | 2 | 4 | 2 | 4 |  |  | 2 | 1 | 2 | 2 | 1 | 1
Sodium persulfate | 1 | 1 | 1 |  |  | 1 | [10 empty] | 1
Sodium phosphate (Di-basic) | 1 | 1 | 1 | 1 | 1 | 1 | 1 | 4 | 2 | 3 | 2 | 2 | 1 | 1 | 1 | 1 | 1
Sodium phosphate (Mono-basic) | 1 | 1 | 1 | 1 | 1 | 1 | 1 | 4 | 2 | 3 | 2 | 2 | 1 | 1 | 1 | 1 | 1
Sodium phosphate (Tri-basic) | 1 | 1 | 1 | 1 | 1 | 1 | 1 | 3 | 2 | 3 | 2 | 2 | 1 | 1 | 1 | 1 | 1
Sodium pyrophosphate | 1 | [15 empty] | 1
Sodium salts | 1 | 1 | 1 | 1 | 1 | 1 | 1 | 1 | 2 | 1 |  |  | 1 | 1 | 1 | 1 | 1 | 1
Sodium silicate | 1 | 1 | 1 | 1 | 1 | 1 | 1 | 1 | 1 | 4 | 2 | 2 | 1 | 1 | 1 | 1 | 1 | 1
Sodium sulfate | 1 | 1 | 1 | 1 | 1 | 1 | 1 | 1 | 2 | 4 | 2 | 2 | 1 | 1 | 3 | 2 | 1 | 1
Sodium sulfide | 1 | 1 | 2 | 1 | 2 | 1 | 2 | 2 | 1 | 4 | 2 | 4 | 2 | 1 | 2 | 2 | 1 | 1
Sodium sulfite | 1 | 1 | 1 | 1 | 1 | 1 | 1 | 1 | 1 | 4 | 2 | 4 | 1 | 1 | 2 | 2 | 1 | 1
Sodium tartrate | 1 | [15 empty] | 1
Sodium tetraborate | 1 |  | 1 | 1 |  |  | 1 |  | 1 |  |  |  | 1 |  |  |  | 1
Sodium thiosulfate | 1 | 1 | 1 | 1 | 1 | 1 | 2 | 1 | 1 | 4 | 1 | 2 | 1 | 1 | 2 | 2 | 1
Sour crude oil | 2 | 2 | 4 | 2 | 4 | 4 |  | 4 | [7 empty] | 4
Sour natural gas | 1 | 1 | 4 | 2 | 4 | 4 |  | 4 | [6 empty] | 4 | 4
Soybean oil | 1 | 1 | 1 | 1 | 1 | 3 | 1 | 1 | 3 | 1 | 1 | 3 | 3 | 3 | 4 | 4 | 1
Stannic chloride | 1 | 2 | 1 | 1 | 1 | 1 | 1 | 2 | 3 | 4 | 2 | 2 | 4 | 2 | 1 | 1 | 1 | 1
Stannic chloride, 50% | 1 | 2 | 1 | 1 | 1 | 1 | 1 | 2 | 3 | 4 | 2 | 4 | 4 | 1 | 1 | 1 | 1 | 1
Stannous chloride, 15% | 1 | 1 | 1 | 1 | 1 | 1 | 1 | 2 | 2 | 4 | 2 | 4 | 1 | 1 | 1 | 1 | 1 | 1
Starch | 1 | 1 | 1 | 1 | 1 | 1 | 1 | 1 | 1 | 4 | 1 | 1 | 1 | 1 | 1 | 1 | 1 | 1
Stauffer 7700 | 1 | 2 | 1 | 2 | 2 | 4 | 2 | 4 | 4 | 2 |  |  | 4 | 4 | 4 | 4 | 1
Steam (to 150°C) | 1 | 1 | 1 | 1 | 4 | 1 | 4 | 3 | 3 | 4 | 4 | 2 | 4 | 1 | 4 | 4 | 1 | 1
Steam (to 175°C) | 1 | 1 | 1 | 3 | 4 | 1 | 4 | 4 | 4 | 4 | 4 | 4 | 4 | 4 | 4 | 4 | 1 | 1
Steam (to 200°C) | 1 | 1 | 1 | 4 | 4 | 4 | 4 | 4 | 4 | 4 | 4 | 4 | 4 | 4 | 4 | 4 | 1 | 1
Steam (to 260°C) | 2 | 3 | 3 | 4 | 4 | 4 | 4 | 4 | 4 | 4 | 4 | 4 | 4 | 4 | 4 | 4 | 1
Stearic acid | 1 | 1 | 2 | 2 | 2 | 3 | 3 | 3 | 3 | 4 | 3 | 4 | 3 | 3 | 3 | 3 | 1
Stoddard solvent | 1 | 2 | 1 | 1 | 1 | 4 | 1 | 4 | 2 | 1 | 1 |  | 4 | 4 | 4 | 4 | 1
Styrene (Vinylbenzene) | 1 | 2 | 2 | 4 | 3 | 4 | 4 | 4 | 4 | 4 | 4 | 4 | 4 | 4 | 4 | 4 | 1 | 1
Succinic acid | 1 | 1 | 1 |  | 1 | 1 | 1 | 1 | 2 |  |  |  | 1 | 1 | 1 | 2 | 1
Sucrose solution | 1 | 1 | 1 | 1 | 1 | 1 | 1 | 1 | 2 | 4 | 2 | 2 | 2 | 1 | 1 | 1 | 1
Sulfamic acid | 1 |  |  |  |  | 1 | 2 |  | 2 |  |  |  | 2 | 1 | 2 | 2 | 1
Sulfur | 1 | 1 | 1 | 4 | 1 | 1 | 4 | 1 | 1 | 4 | 3 |  | 1 | 1 | 4 | 4 | 1 | 1
Sulfur chloride | 1 | 1 | 1 | 4 | 2 | 4 | 4 | 3 | 4 | 4 | 4 | 4 | 4 | 4 | 4 | 4 | 1 | 1
Sulfur dioxide (dry) | 1 | 2 | 4 | 3 | 2 | 1 | 4 | 2 | 4 | 4 | 3 | 4 | 4 | 2 | 2 | 3 | 1 | 1
Sulfur dioxide (wet) | 1 | 2 | 4 | 3 | 2 | 1 | 4 | 2 | 3 | 4 |  | 4 | 3 | 1 | 3 | 4 | 1 | 1
Sulfur hexafluoride | 2 | 2 | 2 | 2 | 2 | 1 | 2 | 2 | 1 | 4 | 1 | 4 | 2 | 1 | 4 | 4 | 1 | 1
Sulfur trioxide (dry) | 1 | 2 | 1 | 4 | 2 | 3 | 4 | 3 | 4 | 4 | 4 | 4 | 4 | 3 | 4 | 3 | 1 | 1
Sulfur, molten | 1 | 1 | 1 |  | 3 | 3 | 4 | 3 | 3 | 4 |  | 1 | 4 | 3 | 4 | 4 | 1
Sulfuric acid (3 molar) | 1 | 1 | 1 | 3 | 3 | 2 | 4 | 4 | 3 | 2 | 2 | 4 | 3 | 3 | 3 | 3 | 1 | 2
Sulfuric acid (concentrated) | 1 | 1 | 1 | 4 | 4 | 4 | 4 | 4 | 4 | 4 | 4 | 4 | 4 | 4 | 4 | 4 | 1 | 3
Sulfuric acid, fuming | 1 | 2 | 2 | 4 | 4 | 4 | 4 | 4 | 4 | 4 | 4 | 4 | 4 | 4 | 4 | 4 | 1
Sulfurous acid | 1 | 1 | 1 | 2 | 3 | 2 | 2 | 4 | 2 | 4 |  |  | 1 | 2 | 2 | 2 | 1 | 1
Sulfuryl chloride | 1 |  | 1 |  |  | 2 | 4 |  | 2 |  |  |  | 1 | 2 | 2 | 2 | 1
Tannic acid | 1 | 1 | 1 | 1 | 1 | 1 | 2 | 2 | 2 | 4 | 2 | 4 | 2 | 2 | 3 | 1 | 1 | 1
Tar, bituminous | 1 | 1 | 1 | 2 | 1 | 4 | 2 | 2 | 3 | 4 | 2 | 3 | 4 | 4 | 4 | 3 | 1 | 1
Tartaric acid | 1 | 1 | 1 | 1 | 1 | 2 | 1 | 1 | 2 | 4 | 2 | 4 | 1 | 2 | 2 | 2 | 1 | 1
Terpineol (Terpilenol) | 1 |  | 1 | 3 | 1 | 3 | 2 | 4 | 4 | 4 | 2 | 4 | 4 | 3 | 4 | 4 | 1
Tertiary butyl alcohol | 1 | 1 | 1 | 2 | 2 | 2 | 2 | 2 | 2 | 4 | 2 | 3 | 2 | 2 | 2 | 2 | 1
Tertiary butyl catechol | 1 | 2 | 1 |  | 1 | 2 | 4 | 3 | 2 | 4 |  |  | 2 | 2 | 3 | 4 | 1
Tertiary butyl mercaptan | 1 | 1 | 1 | 4 |  | 4 | 4 | 4 | 4 | 4 |  |  | 4 | 4 | 4 | 4 | 1
Tetrabromoethane | 1 | 3 | 1 | 4 | 2 | 4 | 4 | 4 | 4 | 4 | 4 | 4 | 4 | 4 | 4 | 4 | 1
Tetrabromomethane | 1 |  | 1 | 4 | 2 | 4 | 4 | 4 | 4 | 4 | 4 | 4 | 4 | 4 | 4 | 4 | 1
Tetrabutyl titanate (TBT) | 1 | 1 | 1 | 2 | 1 | 1 | 2 | 2 | 2 |  |  |  | 1 | 2 | 2 | 2 | 1
Tetrachlorodifluoroethane | 1 |  | 1 |  | 4 | 4 | 2 | 4 | 2 | 4 | 3 | 4 | 2 | 4 | 3 | 4 | 1
Tetrachloroethane | 1 | 4 | 1 | 4 | 2 | 4 | 4 | 4 | 4 | 4 | 4 | 4 | 4 | 4 | 4 | 4 | 1
Tetrachloroethylene | 1 | 4 | 1 | 4 | 2 | 4 | 4 | 4 | 4 | 4 | 4 | 4 | 4 | 4 | 4 | 4 | 1
Tetrachloromethane | 1 | 4 | 1 | 3 | 2 | 4 | 3 | 4 | 4 | 4 | 2 | 4 | 4 | 4 | 4 | 4 | 1
Tetraethyl lead | 1 | 3 | 1 | 2 | 2 | 4 | 2 | 4 | 3 | 4 | 2 | 4 | 4 | 4 | 3 | 4 | 1 | 1
Tetraethylene glycol (TEG) | 1 |  | 1 | 1 |  |  | 1 | [5 empty] | 1 | 1 | 1 | 1 | 1
Tetrafluoromethane | 1 | 1 | 1 | 1 | 3 | 1 | 1 | 4 | 1 | 1 | 1 | 1 | 1 | 1 | 1 | 1 | 1
Tetrahydrofuran (THF) | 1 | 4 | 4 | 4 | 4 | 3 | 4 | 4 | 4 | 4 | 4 | 4 | 4 | 3 | 4 | 4 | 1 | 1
Tetralin (Tetrahydronaphthalene) | 1 | 4 | 1 | 4 | 1 | 4 | 4 | 4 | 4 | 4 | 4 | 4 | 4 | 4 | 4 | 4 | 1
Thioglycolic acid | 1 | [15 empty] | 1
Thionyl chloride | 1 |  | 1 | 4 | 4 | 4 | 4 | 4 | 4 | 4 | 4 | 4 | 4 | 4 | 4 | 4 | 1
Thiophene (Thiofuran) | 1 |  | 3 |  |  | 4 | 4 |  | 4 |  |  |  | 4 | 4 | 4 | 4 | 1
Titanium sulfate | 1 | [15 empty] | 1
Titanium tetrachloride | 2 | 2 | 1 | 2 | 2 | 4 | 3 | 4 | 4 | 4 | 4 | 4 | 4 | 4 | 4 | 4 | 1
Toluene (Toluol) | 1 | 4 | 1 | 3 | 2 | 4 | 4 | 4 | 4 | 4 | 4 | 4 | 4 | 4 | 4 | 4 | 1 | 1
Toluene di-isocyanide (TDI) | 1 | 4 | 4 | 4 | 4 | 2 | 4 | 4 | 4 | 4 | 4 | 4 | 4 | 2 | 4 | 4 | 1
Toluidine | 1 |  | 2 |  |  |  | 4 | [9 empty] | 1
Transformer oil | 1 | 1 | 1 | 1 | 1 | 4 | 1 | 2 | 2 | 2 | 1 | 1 | 4 | 4 | 4 | 4 | 1 | 1
Transmission fluid, type A | 1 | 1 | 1 | 1 | 1 | 4 | 1 | 2 | 2 | 1 | 1 | 1 | 2 | 4 | 4 | 4 | 1
Triacetin | 1 | 4 | 4 | 2 | 4 | 1 | 2 | 1 | 2 | 4 | 3 | 4 | 2 | 1 | 3 | 2 | 1
Trialkyl phosphate | 1 | 1 | 4 | 4 | 4 | 2 | 4 | 4 | 4 | 4 | 4 | 4 | 4 | 2 | 4 | 4 | 1
Triaryl phosphate | 1 | 1 | 1 | 4 | 2 | 1 | 4 | 3 | 4 | 4 | 4 | 4 | 4 | 2 | 4 | 4 | 1
Tributoxyl ethyl phosphate | 1 | 1 | 1 | 4 | 2 | 1 | 4 |  | 4 | 4 |  |  | 4 | 1 | 2 | 3 | 1
Tributyl mercaptan | 1 |  | 1 |  | 3 | 4 | 4 | 4 | 4 | 4 |  |  | 4 | 4 | 4 | 4 | 1
Tributyl phosphate (TBP) | 1 | 2 | 4 | 4 | 4 | 1 | 4 | 3 | 4 | 4 |  | 4 | 4 | 2 | 4 | 2 | 1
Trichloroacetic acid (TCA) | 1 | 3 | 3 | 2 | 3 | 2 | 2 | 3 | 4 | 4 | 2 | 4 | 4 | 2 | 4 | 3 | 1
Trichlorobenzene | 1 |  | 2 |  |  |  | 4 |  | 4 |  |  |  | 4 | 4 | 4 | 4 | 1
Trichloroethane | 1 | 2 | 1 | 4 | 2 | 4 | 4 | 4 | 4 | 4 | 4 | 4 | 4 | 4 | 4 | 4 | 1 | 1
Trichloroethylene | 1 | 4 | 1 | 4 | 2 | 4 | 4 | 4 | 4 | 4 | 4 | 4 | 4 | 4 | 4 | 4 | 1 | 1
Trichlorofluoromethane | 1 | 4 | 2 |  | 2 | 4 | 2 | 4 | 3 | 4 | 3 | 2 | 4 | 4 | 4 | 4 | 1
Trichloropropane | 1 |  | 2 |  |  |  | 4 |  | 1 |  |  |  | 4 | 4 | 4 | 4 | 1
Trichlorotrifluoroethane | 1 | 4 | 2 |  | 4 | 3 | 1 | 4 | 1 | 4 | 1 | 3 | 1 | 4 | 2 | 3 | 1
Tricresyl phosphate (TCP) | 1 | 1 | 2 | 4 | 2 | 2 | 4 | 3 | 4 | 4 | 4 | 4 | 4 | 2 | 4 | 4 | 1
Tridecyl alcohol (Tridecanol) | 1 |  | 1 |  |  |  | 1 | [5 empty] | 1 | 1 | 1 | 1 | 1
Triethanol amine (TEA) | 2 | 1 | 3 | 3 | 3 | 2 | 3 | 3 | 2 | 4 | 3 | 3 | 3 | 2 | 2 | 2 | 1
Triethyl aluminium (ATE) | 1 |  | 2 |  |  | 3 | 4 |  | 3 | 4 |  |  | 4 | 3 | 4 |  | 1
Triethyl amine | 1 |  | 2 | 3 | 3 | 4 | 3 | 4 | 3 | 3 | 4 | 4 | 3 | 4 | 3 | 4 | 1
Triethyl borane | 1 |  | 1 |  |  | 3 | 4 |  | 4 | 4 |  |  | 4 | 3 | 4 |  | 1
Triethyl phosphate (TEP) | 1 |  | 4 | [13 empty] | 1
Triethylene glycol (TEG) | 1 | 1 | 1 | 1 |  | 1 | 1 |  | 1 |  |  |  | 1 | 1 | 1 | 1 | 1
Trifluoroethane | 1 | 2 | 1 | 4 | 2 | 4 | 4 | 4 | 4 | 4 |  |  | 4 | 4 | 4 | 4 | 1
Trimethylpentane (Iso-octane) | 1 | 2 | 1 | 1 | 1 | 4 | 1 | 4 | 3 | 1 | 1 | 1 | 2 | 4 | 4 | 4 | 1
Trinitrotoluene (TNT) | 1 | 2 | 2 | 4 | 2 | 4 | 4 | 3 | 2 | 4 |  |  | 2 | 4 | 4 | 4 | 1
Trioctyl phosphate | 1 | 1 | 2 | 4 | 2 | 1 | 4 | 3 | 4 | 4 |  | 4 | 4 | 1 | 4 | 4 | 1
Triphenyl phosphite | 1 | 1 | [14 empty] | 1
Tritolyl phosphate (Lindol) | 1 | 1 | 2 | 4 | 3 | 1 | 4 | 3 | 4 | 4 | 4 | 4 | 4 | 1 | 4 | 4 | 1
Tung oil | 1 | 1 | 1 | 1 | 2 | 4 | 1 | 4 | 2 | 1 |  | 1 | 3 | 3 | 4 | 4 | 1
Turbine oil | 1 | 1 | 1 | 1 | 2 | 4 | 2 | 4 | 4 | 2 | 1 |  | 4 | 4 | 4 | 4 | 1
Turpentine | 1 | 2 | 1 | 1 | 2 | 4 | 1 | 4 | 4 | 2 | 1 | 3 | 4 | 4 | 4 | 4 | 1 | 1
Type I fuel (Mil-S-3136) | 1 | 3 | 1 | 1 | 1 | 4 | 1 | 4 | 2 | 2 | 1 | 1 | 2 | 4 | 4 | 4 | 1
Type II fuel (Mil-S-3136) | 1 |  | 1 |  | 2 | 4 | 2 | 4 | 4 | 4 | 1 |  | 4 | 4 | 4 | 4 | 1
Type III fuel (Mil-S-3136) | 1 | 4 | 1 | 1 | 1 | 4 | 1 | 4 | 4 | 4 | 2 | 3 | 4 | 4 | 4 | 4 | 1
Unsymmetrical dimethylhydrazine | 2 | 3 | 4 | 2 | 4 | 1 | 2 | 4 | 2 | 4 | 2 | 4 | 1 | 1 | 2 | 1 | 1
Urea (Carbamide) | 1 | 1 | 1 |  |  | 1 | 2 |  | 1 |  |  |  | 1 | 1 | 1 | 2 | 1 | 1
Uric acid | 1 | [5 empty] | 1 | [9 empty] | 1
Valeric acid | 1 |  |  |  |  | 1 | 4 |  | 4 | [7 empty] | 1
Varnish | 1 | 2 | 1 | 2 | 2 | 4 | 2 | 4 | 4 | 4 |  |  | 4 | 4 | 4 | 4 | 1 | 1
Vegetable oils & fats | 1 | 1 | 1 | 1 | 1 | 3 | 1 | 2 | 3 | 1 | 1 | 2 | 2 | 3 | 4 | 4 | 1 | 1
Vinegar | 1 | 2 | 1 | 2 | 2 | 1 | 2 | 1 | 1 | 4 | 2 | 4 | 1 | 1 | 2 | 2 | 1 | 1
Vinyl acetate | 1 | 4 | 4 | 4 |  | 2 | 4 |  | 2 |  | 4 |  | 4 | 2 | 4 | 4 | 1
Vinyl chloride (Chloroethylene) | 1 | 2 | 1 | 4 | 2 | 3 | 4 | 4 | 4 | 4 | 4 | 4 | 4 | 3 | 4 | 4 | 1
Vinyl cyanide (Acrylonitrile) | 1 | 2 | 3 | 4 | 4 | 4 | 4 | 4 | 3 | 4 | 4 | 4 | 3 | 4 | 3 | 3 | 1
Vinylbenzene (Styrene) | 1 | 2 | 2 | 4 | 3 | 4 | 4 | 4 | 4 | 4 | 4 | 4 | 4 | 4 | 4 | 4 | 1
Water, cold | 1 | 1 | 1 | 1 | 1 | 1 | 1 | 1 | 2 | 4 | 2 | 1 | 1 | 1 | 1 | 1 | 1 | 1
Water, hot | 1 | 1 | 1 | 1 | 1 | 1 | 2 | 1 |  | 4 | 2 | 1 |  |  |  | 3 | 1 | 1
Water, potable |  |  | 1 |  |  | 1 | 1 | 1 | [8 empty] | 1 | 1
Whiskey & wines |  |  | 1 | 1 | 1 | 1 | 1 | 1 | 1 | [6 empty] | 1 | 1 | 1
White oil | 1 | 1 | 1 | 1 | 1 | 4 | 1 | 4 | 2 | 1 | 1 | 1 | 4 | 4 | 4 | 4 | 1
White pine oil | 1 | 1 | 1 | 2 | 1 | 4 | 2 | 4 | 4 |  |  |  | 4 | 4 | 4 | 4 | 1
Wood alcohol (Methanol) | 1 | 1 | 1 | 1 | 2 | 1 | 2 | 2 | 1 | 4 | 2 | 1 | 1 | 1 | 1 | 1 | 1
Wood oil | 1 | 1 | 1 | 1 | 2 | 4 | 1 | 4 | 2 | 1 |  | 1 | 3 | 3 | 4 | 4 | 1
Xenon | 1 | 1 | 1 | 1 | 1 | 1 | 1 | 1 | 1 | 1 | 1 | 1 | 1 | 1 | 1 | 1 | 1
Xylene (Xylol) | 1 | 3 | 1 | 4 | 1 | 4 | 4 | 4 | 4 | 4 | 4 | 4 | 4 | 4 | 4 | 4 | 1 | 1
Xylidine (Xylidin) | 1 | 1 | 4 | 3 | 4 | 4 | 3 | 4 | 4 | 4 | 4 | 4 | 4 | 4 | 4 | 4 | 1
Zeolites | 1 | 1 | 1 | 1 | 1 | 1 | 1 | 1 | 1 |  |  |  | 1 | 1 | 1 | 1 | 1
Zinc acetate | 1 | 3 | 4 | 2 | 4 | 1 | 3 | 4 | 2 | 4 | 3 | 4 | 4 | 1 | 3 | 2 | 1
Zinc ammonium chloride | 1 |  |  | 1 |  |  | 1 | [9 empty] | 1
Zinc carbonate | 1 |  | 1 | 1 |  |  | 1 | [5 empty] | 1 | 1 | 1 | 1 | 1
Zinc chloride | 1 | 1 | 1 | 1 | 1 | 1 | 1 | 1 | 1 | 4 | 2 | 2 | 1 | 1 | 1 | 1 | 1 | 1
Zinc cyanide | 1 |  |  | 1 |  |  | 1 | [9 empty] | 1
Zinc hydrosulfite | 1 |  | 1 | 1 |  |  | 1 |  | 1 | [7 empty] | 1
Zinc nitrate | 1 |  |  | 1 |  |  | 1 | [9 empty] | 1
Zinc phosphate solution | 1 |  |  | 1 |  |  | 1 | [9 empty] | 1
Zinc salts | 1 | 1 | 1 | 1 | 1 | 1 | 1 | 1 | 1 | 4 |  |  | 1 | 1 | 1 | 1 | 1
Zinc sulfate | 1 | 1 | 1 | 1 | 1 | 1 | 1 | 1 | 1 | 4 | 2 | 2 | 1 | 1 | 2 | 2 | 1 | 1
Note on A10: FloDynamix: Average of ALL DATA in SET.
Note on B5: Perfluoroelastomer
Note on C5: Aflas